## Sheet1
Trans | index | set | s11a | s22a | s33a | s11m | s22m | s33m | t12a | t13a | t23a | t12m | t13m | t23m | fi11 | fi22 | fi33 | fi12 | fi13 | fi23 | propo | Testing | mat | matgr | Rm | Re | f-1 | f0 | b-1 | b0 | rb-1 | t-1 | t0 | Nx | gramWalker | gramWalkerUni | gramWalker_ann | gramWalkerE_ann | mises_a | mises_m | mises | misesE | E_Mpa | poi | walkerE | walkerE_ann | walker_ann | walker | SWT | smith | soderberg | ASME | Bagci | Gerber | fNP_Bishop | fNP_Itoh | psi_max | S_eq | f-1_max | S_eq_mises_max | WS_a | WS_m
Native | 0 | Fatlim | 498.8814 | 0 | 0 | 0 | 0 | 0 | 166.2938 | 0 | 0 | 0 | 0 | 0 | 0 | 0 | 0 | 0 | 0 | 0 | 1 | Ten+To | 42CrMo4 | S | 1100 | 980 | 488.2322 | 617.2125 | 0 | 0 | 0 | 403.8404 | 625.6108 | 200000 | 0.6618 | 0.6618 | 0.53644615 | 0.61823165 | 576.0587 | 0 | 576.0587 | 565.399 | 212000 | 0.28 | 565.399 | 565.399 | 576.0587 | 576.0587 | 576.0587 | 576.0587 | 576.0587 | 576.0587 | 576.0587 | 576.0587 | 0 | 4.362838e-17 | 0.5026352 | 565.399 | 0.3747966 | 576.0587 | 565.399 | 0
Native | 1 | Fatlim | 449.5952 | 0 | 0 | 0 | 0 | 0 | 259.5739 | 0 | 0 | 0 | 0 | 0 | 0 | 0 | 0 | 0 | 0 | 0 | 1 | Ten+To | 42CrMo4 | S | 1100 | 980 | 488.2322 | 617.2125 | 0 | 0 | 0 | 403.8404 | 625.6108 | 200000 | 0.6618 | 0.6618 | 0.6737433 | 0.6444091 | 635.8236 | 0 | 635.8236 | 612.0662 | 212000 | 0.28 | 612.0662 | 612.0662 | 635.8236 | 635.8236 | 635.8236 | 635.8236 | 635.8236 | 635.8236 | 635.8236 | 635.8236 | 1.690467e-08 | 2.337761e-17 | 0.5890331 | 612.0662 | 0.3747966 | 635.8236 | 612.0662 | 0
Native | 2 | Fatlim | 279.695 | 0 | 0 | 0 | 0 | 0 | 279.695 | 0 | 0 | 0 | 0 | 0 | 0 | 0 | 0 | 0 | 0 | 0 | 1 | Ten+To | 42CrMo4 | S | 1100 | 980 | 488.2322 | 617.2125 | 0 | 0 | 0 | 403.8404 | 625.6108 | 200000 | 0.6618 | 0.6618 | 0.7538405 | 0.5465193 | 559.39 | 0 | 559.39 | 527.7275 | 212000 | 0.28 | 527.7275 | 527.7275 | 559.39 | 559.39 | 559.39 | 559.39 | 559.39 | 559.39 | 559.39 | 559.39 | 1.717249e-08 | 4.819112e-17 | 0.4378872 | 527.7275 | 0.3747966 | 559.39 | 527.7275 | 0
Native | 3 | AMSD25 | 481.6416 | 0 | 0 | 0 | 0 | 0 | 278.0759 | 0 | 0 | 0 | 0 | 0 | 0 | 0 | 0 | 90 | 0 | 0 | 0 | Ten+To | 42CrMo4 | S | 1100 | 980 | 488.2322 | 617.2125 | 0 | 0 | 0 | 403.8404 | 625.6108 | 200000 | 0.6618 | 0.6618 | 1.1806654 | 0.4212282 | 681.1441 | 0 | 681.1441 | 481.6416 | 212000 | 0.28 | 481.6416 | 481.6416 | 681.1441 | 681.1441 | 681.1441 | 681.1441 | 681.1441 | 681.1441 | 681.1441 | 681.1441 | 0.858666 | 0.6622037 | 0.3647463 | 481.6416 | 0.3747966 | 481.6416 | 481.6416 | 0
Native | 4 | Fatlim | 282.5483 | 0 | 0 | 245.2 | 0 | 0 | 0 | 0 | 0 | 0 | 0 | 0 | 0 | 0 | 0 | 0 | 0 | 0 | 1 | Ten | Ck35 | S | 706.1 | 539 | 342.0913 | 540.5233 | 0 | 0 | 0 | 230.0214 | 430.3182 | 100000 | 0.74058 | 0.3400246 | 0.6958874 | 0.69565564 | 282.5483 | 245.2 | 527.7483 | 527.7483 | 212000 | 0.29 | 332.2632 | 341.721 | 341.6716 | 332.2632 | 386.1533 | 583.1812 | 518.3579 | 317.2796 | 295.1907 | 321.2927 | 0 | 0 | 0.4379218 | 527.7483 | 0.1840039 | 527.7483 | 282.5483 | 245.2
Native | 5 | Fatlim | 209.6906 | 0 | 0 | 451.1 | 0 | 0 | 0 | 0 | 0 | 0 | 0 | 0 | 0 | 0 | 0 | 0 | 0 | 0 | 1 | Ten | Ck35 | S | 706.1 | 539 | 342.0913 | 540.5233 | 0 | 0 | 0 | 230.0214 | 430.3182 | 100000 | 0.74058 | 0.3400246 | 0.57258886 | 0.5739717 | 209.6906 | 451.1 | 660.7906 | 660.7906 | 212000 | 0.29 | 282.4203 | 341.9382 | 342.4814 | 282.4203 | 372.2386 | 951.5841 | 1285.816 | 383.1191 | 411.6503 | 354.2932 | 0 | 0 | 0.6865475 | 660.7906 | 0.1840039 | 660.7906 | 209.6906 | 451.1
Native | 6 | Fatlim | 333.4532 | 0 | 0 | 0 | 0 | 0 | 0 | 0 | 0 | 156.9 | 0 | 0 | 0 | 0 | 0 | 0 | 0 | 0 | 1 | Ten+To | Ck35 | S | 706.1 | 539 | 342.0913 | 540.5233 | 0 | 0 | 0 | 230.0214 | 430.3182 | 100000 | 0.74058 | 0.3400246 | 0.9522703 | 0.9584399 | 333.4532 | 271.7588 | 605.212 | 585.4719 | 212000 | 0.29 | 385.8829 | 341.3462 | 343.0763 | 389.2168 | 449.2325 | 750.7234 | 672.5432 | 386.1234 | 356.4902 | 391.4354 | 2.952609e-16 | 0.5993412 | 0.2746925 | 417.9766 | 0.1840039 | 430.1672 | 333.4532 | 252.0187
Native | 7 | AMSD25 | 331.6271 | 0 | 0 | 0 | 0 | 0 | 0 | 0 | 0 | 304 | 0 | 0 | 0 | 0 | 0 | 0 | 0 | 0 | 1 | Ten+To | Ck35 | S | 706.1 | 539 | 342.0913 | 540.5233 | 0 | 0 | 0 | 230.0214 | 430.3182 | 100000 | 0.74058 | 0.3400246 | 0.96808463 | 0.9666118 | 331.6271 | 526.5434 | 858.1705 | 819.9234 | 212000 | 0.29 | 419.4054 | 341.8028 | 341.8445 | 424.3953 | 533.4722 | 2276.597 | 14349.63 | 1551.509 | 3714.191 | 747.0396 | 0 | 0.8509878 | 0.5478141 | 590.2625 | 0.1840039 | 622.2737 | 331.6271 | 488.2963
Native | 8 | Fatlim | 262.7661 | 0 | 0 | 262.7661 | 0 | 0 | 0 | 0 | 0 | 171.6 | 0 | 0 | 0 | 0 | 0 | 0 | 0 | 0 | 1 | Ten+To | Ck35 | S | 706.1 | 539 | 342.0913 | 540.5233 | 0 | 0 | 0 | 230.0214 | 430.3182 | 100000 | 0.74058 | 0.3400246 | 0.7127201 | 0.70300347 | 262.7661 | 396.7187 | 659.4847 | 643.5786 | 212000 | 0.29 | 331.5065 | 342.855 | 342.2761 | 333.6128 | 416.2814 | 936.6542 | 995.4286 | 388.1606 | 371.9149 | 383.9755 | 5.620342e-16 | 0.02479879 | 0.5537047 | 593.4275 | 0.1840039 | 603.758 | 262.7661 | 380.8125
Native | 9 | AMSD25 | 0 | 0 | 0 | -549.2 | 0 | 0 | 281.903 | 0 | 0 | 0 | 0 | 0 | 0 | 0 | 0 | 0 | 0 | 0 | 1 | To+Ten | Ck35 | S | 706.1 | 539 | 342.0913 | 540.5233 | 0 | 0 | 0 | 230.0214 | 430.3182 | 100000 | 0.74058 | 0.3400246 | 1.4696499 | 1.3504982 | 488.2702 | 549.2 | 1037.47 | 1002.003 | 212000 | 0.29 | 556.4151 | 342.7692 | 342.7178 | 593.7073 | 711.7344 | 3906.473 | -25801.73 | #NUM! | -6270.192 | 1236.011 | 0 | 0.3872659 | 0.7966216 | 711.7945 | 0.1840039 | 734.8663 | 452.8032 | 549.2
Native | 10 | Fatlim | 0 | 0 | 0 | -274.6 | 0 | 0 | 259.8603 | 0 | 0 | 0 | 0 | 0 | 0 | 0 | 0 | 0 | 0 | 0 | 1 | To+Ten | Ck35 | S | 706.1 | 539 | 342.0913 | 540.5233 | 0 | 0 | 0 | 230.0214 | 430.3182 | 100000 | 0.74058 | 0.3400246 | 1.583985 | 1.403369 | 450.0912 | 274.6 | 724.6912 | 691.9974 | 212000 | 0.29 | 475.8901 | 340.3989 | 340.8017 | 509.2865 | 571.1192 | 1022.954 | 917.546 | 523.0619 | 482.6027 | 530.2931 | 2.679082e-16 | 0.6630902 | 0.3924933 | 499.6256 | 0.1840039 | 527.245 | 417.3974 | 274.6
Native | 11 | Fatlim | 0 | 0 | 0 | 294.2 | 0 | 0 | 186.6485 | 0 | 0 | 0 | 0 | 0 | 0 | 0 | 0 | 0 | 0 | 0 | 1 | To+Ten | Ck35 | S | 706.1 | 539 | 342.0913 | 540.5233 | 0 | 0 | 0 | 230.0214 | 430.3182 | 100000 | 0.74058 | 0.3400246 | 0.9201736 | 0.8132343 | 323.2847 | 294.2 | 617.4847 | 594.0019 | 212000 | 0.29 | 357.9893 | 340.6396 | 340.4236 | 382.3779 | 446.7923 | 785.0976 | 711.8074 | 385.8279 | 354.7743 | 391.197 | 1.118981e-15 | 0.5940434 | 0.2774132 | 420.0414 | 0.1840039 | 437.1117 | 299.8019 | 294.2
Native | 12 | Fatlim | 0 | 0 | 0 | 441.3 | 0 | 0 | 163.495 | 0 | 0 | 0 | 0 | 0 | 0 | 0 | 0 | 0 | 0 | 0 | 1 | To+Ten | Ck35 | S | 706.1 | 539 | 342.0913 | 540.5233 | 0 | 0 | 0 | 230.0214 | 430.3182 | 100000 | 0.74058 | 0.3400246 | 0.7899921 | 0.7290868 | 283.1817 | 441.3 | 724.4817 | 703.9119 | 212000 | 0.29 | 339.1557 | 343.0208 | 344.9375 | 361.3256 | 452.9459 | 1227.049 | 1562.282 | 493.2046 | 514.2641 | 464.6915 | 8.516306e-16 | 0.4311067 | 0.4146395 | 513.5277 | 0.1840039 | 524.3449 | 262.6119 | 441.3
Native | 13 | AMSD25 | 0 | 0 | 0 | 588.4 | 0 | 0 | 155.2552 | 0 | 0 | 0 | 0 | 0 | 0 | 0 | 0 | 0 | 0 | 0 | 1 | To+Ten | Ck35 | S | 706.1 | 539 | 342.0913 | 540.5233 | 0 | 0 | 0 | 230.0214 | 430.3182 | 100000 | 0.74058 | 0.3400246 | 0.7942159 | 0.7394757 | 268.9099 | 588.4 | 857.3099 | 837.7768 | 212000 | 0.29 | 341.4928 | 341.9501 | 341.3701 | 363.2728 | 480.1449 | 2957.552 | -2934.057 | #NUM! | -640.0262 | 879.9555 | 5.380974e-15 | 0.3525236 | 0.6421436 | 639.0644 | 0.1840039 | 646.9367 | 249.3768 | 588.4
Native | 14 | Fatlim | 363.7565 | 0 | 0 | 313.8 | 0 | 0 | 0 | 0 | 0 | 0 | 0 | 0 | 0 | 0 | 0 | 0 | 0 | 0 | 1 | Ten | 34CrMo4 | S | 902.2 | 706 | 430.6796 | 683.6829 | 0 | 0 | 0 | 318.6489 | 574.1747 | 200000 | 0.70136 | 0.3332876 | 0.7230479 | 0.72586477 | 363.7565 | 313.8 | 677.5565 | 677.5565 | 210000 | 0.3 | 438.0098 | 431.3842 | 432.1407 | 438.0098 | 496.453 | 751.7469 | 654.7988 | 406.073 | 378.5303 | 413.8187 | 0 | 0 | 0.7287028 | 677.5565 | 0.2944204 | 677.5565 | 363.7565 | 313.8
Native | 15 | Fatlim | 309.3178 | 0 | 0 | 490.3 | 0 | 0 | 0 | 0 | 0 | 0 | 0 | 0 | 0 | 0 | 0 | 0 | 0 | 0 | 1 | Ten | 34CrMo4 | S | 902.2 | 706 | 430.6796 | 683.6829 | 0 | 0 | 0 | 318.6489 | 574.1747 | 200000 | 0.70136 | 0.3332876 | 0.65307915 | 0.6521866 | 309.3178 | 490.3 | 799.6178 | 799.6178 | 210000 | 0.3 | 410.7591 | 430.3979 | 430.0332 | 410.7591 | 497.3288 | 1045.703 | 1012.417 | 429.897 | 403.0778 | 438.9586 | 0 | 0 | 1.014903 | 799.6178 | 0.2944204 | 799.6178 | 309.3178 | 490.3
Native | 16 | Fatlim | 413.6085 | 0 | 0 | 0 | 0 | 0 | 0 | 0 | 0 | 107.9 | 0 | 0 | 0 | 0 | 0 | 0 | 0 | 0 | 1 | Ten+To | 34CrMo4 | S | 902.2 | 706 | 430.6796 | 683.6829 | 0 | 0 | 0 | 318.6489 | 574.1747 | 200000 | 0.70136 | 0.3332876 | 0.8823889 | 0.86577374 | 413.6085 | 186.8883 | 600.4968 | 587.592 | 210000 | 0.3 | 459.3334 | 433.5679 | 432.1487 | 462.3231 | 498.3679 | 629.7341 | 562.514 | 428.909 | 415.6495 | 432.1522 | 0 | 0.3524026 | 0.3195909 | 448.7118 | 0.2944204 | 453.8714 | 413.6085 | 173.9835
Native | 17 | Fatlim | 389.1133 | 0 | 0 | 0 | 0 | 0 | 0 | 0 | 0 | 215.7 | 0 | 0 | 0 | 0 | 0 | 0 | 0 | 0 | 1 | Ten+To | 34CrMo4 | S | 902.2 | 706 | 430.6796 | 683.6829 | 0 | 0 | 0 | 318.6489 | 574.1747 | 200000 | 0.70136 | 0.3332876 | 0.85029525 | 0.84573203 | 389.1133 | 373.6034 | 762.7166 | 736.9191 | 210000 | 0.3 | 470.871 | 429.3993 | 430.3609 | 475.7345 | 544.7781 | 939.1509 | 826.4643 | 458.5855 | 422.2239 | 469.6492 | 5.060516e-16 | 0.6708348 | 0.432346 | 521.8985 | 0.2944204 | 539.4336 | 389.1133 | 347.8058
Native | 18 | Fatlim | 379.9396 | 0 | 0 | 0 | 0 | 0 | 0 | 0 | 0 | 323.6 | 0 | 0 | 0 | 0 | 0 | 0 | 0 | 0 | 1 | Ten+To | 34CrMo4 | S | 902.2 | 706 | 430.6796 | 683.6829 | 0 | 0 | 0 | 318.6489 | 574.1747 | 200000 | 0.70136 | 0.3332876 | 0.8611036 | 0.85479003 | 379.9396 | 560.4916 | 940.4313 | 901.7289 | 210000 | 0.3 | 491.8272 | 430.7456 | 430.9094 | 498.0386 | 597.7517 | 1626.342 | 1843.45 | 624.8477 | 630.3378 | 618.7452 | 7.774053e-16 | 0.8302422 | 0.6612988 | 645.4597 | 0.2944204 | 677.13 | 379.9396 | 521.7893
Native | 19 | AMSD25 | 363.3969 | 0 | 0 | 0 | 0 | 0 | 0 | 0 | 0 | 431.5 | 0 | 0 | 0 | 0 | 0 | 0 | 0 | 0 | 1 | Ten+To | 34CrMo4 | S | 902.2 | 706 | 430.6796 | 683.6829 | 0 | 0 | 0 | 318.6489 | 574.1747 | 200000 | 0.70136 | 0.3332876 | 0.84846526 | 0.8401565 | 363.3969 | 747.3799 | 1110.777 | 1059.17 | 210000 | 0.3 | 500.1781 | 431.1635 | 430.4402 | 507.3352 | 635.3368 | 3871.928 | -6200.065 | #NUM! | -1420.205 | 1158.207 | 1.625589e-15 | 0.9059191 | 0.9780272 | 784.9568 | 0.2944204 | 831.044 | 363.3969 | 695.7728
Native | 20 | AMSD25 | 353.1516 | 0 | 0 | 0 | 0 | 0 | 0 | 0 | 0 | 647.2 | 0 | 0 | 0 | 0 | 0 | 0 | 0 | 0 | 1 | Ten+To | 34CrMo4 | S | 902.2 | 706 | 430.6796 | 683.6829 | 0 | 0 | 0 | 318.6489 | 574.1747 | 200000 | 0.70136 | 0.3332876 | 0.86188513 | 0.8564455 | 353.1516 | 1120.983 | 1474.135 | 1396.73 | 210000 | 0.3 | 532.4692 | 430.2144 | 430.2015 | 541.1155 | 721.5214 | -3265.745 | -600.8074 | #NUM! | -65.93681 | -649.4077 | 1.672749e-15 | 0.9409253 | 1.926623 | 1101.713 | 0.2944204 | 1175.296 | 353.1516 | 1043.579
Native | 21 | Fatlim | 336.3903 | 0 | 0 | 336.3903 | 0 | 0 | 0 | 0 | 0 | 196.1 | 0 | 0 | 0 | 0 | 0 | 0 | 0 | 0 | 1 | Ten+To | 34CrMo4 | S | 902.2 | 706 | 430.6796 | 683.6829 | 0 | 0 | 0 | 318.6489 | 574.1747 | 200000 | 0.70136 | 0.3332876 | 0.72079283 | 0.71500456 | 336.3903 | 478.0419 | 814.4322 | 798.0633 | 210000 | 0.3 | 435.4029 | 430.3006 | 430.5883 | 438.0509 | 523.4186 | 1094.639 | 1041.821 | 457.1272 | 425.9215 | 467.6986 | 0 | 0.0260677 | 0.8771702 | 743.3823 | 0.2944204 | 753.6573 | 336.3903 | 461.673
Native | 22 | AMSD25 | 306.0717 | 0 | 0 | 306.0717 | 0 | 0 | 0 | 0 | 0 | 490.3 | 0 | 0 | 0 | 0 | 0 | 0 | 0 | 0 | 1 | Ten+To | 34CrMo4 | S | 902.2 | 706 | 430.6796 | 683.6829 | 0 | 0 | 0 | 318.6489 | 574.1747 | 200000 | 0.70136 | 0.3332876 | 0.7515585 | 0.74301714 | 306.0717 | 902.6972 | 1208.769 | 1153.836 | 210000 | 0.3 | 454.9207 | 430.455 | 430.5499 | 461.2835 | 608.2516 | -1111162.5 | -1098.575 | #NUM! | -182.9811 | -277637.6 | 3.216752e-15 | 0.08570645 | 1.586896 | 999.8721 | 0.2944204 | 1046.853 | 306.0717 | 847.7644
Native | 23 | Fatlim | 0 | 0 | 0 | 0 | 0 | 0 | 287.0874 | 0 | 0 | 287.0874 | 0 | 0 | 0 | 0 | 0 | 0 | 0 | 0 | 1 | To | 34CrMo4 | S | 902.2 | 706 | 430.6796 | 683.6829 | 0 | 0 | 0 | 318.6489 | 574.1747 | 200000 | 0.70136 | 0.3332876 | 1.2084073 | 1.1105193 | 497.2499 | 497.2499 | 994.4998 | 925.829 | 210000 | 0.3 | 569.3776 | 428.7767 | 430.3659 | 611.6096 | 703.2176 | 1718.425 | 1681.716 | 700.4678 | 659.5545 | 714.2027 | 0 | 3.780647e-17 | 1.36057 | 925.829 | 0.2944204 | 994.4998 | 462.9145 | 462.9145
Native | 24 | AMSD25 | 0 | 0 | 0 | -549.2 | 0 | 0 | 398.1531 | 0 | 0 | 0 | 0 | 0 | 0 | 0 | 0 | 0 | 0 | 0 | 1 | To+Ten | 34CrMo4 | S | 902.2 | 706 | 430.6796 | 683.6829 | 0 | 0 | 0 | 318.6489 | 574.1747 | 200000 | 0.70136 | 0.3332876 | 1.8038701 | 1.647191 | 689.6214 | 549.2 | 1238.821 | 1191.203 | 210000 | 0.3 | 772.1583 | 430.3275 | 430.6335 | 821.4557 | 924.2931 | 2835.458 | 3105.056 | 1097.453 | 1088.052 | 1095.606 | 3.497081e-16 | 0.6652894 | 1.132997 | 844.8597 | 0.2944204 | 881.5885 | 642.0026 | 549.2
Native | 25 | Fatlim | 0 | 0 | 0 | -181.4 | 0 | 0 | 325.4748 | 0 | 0 | 0 | 0 | 0 | 0 | 0 | 0 | 0 | 0 | 0 | 1 | To+Ten | 34CrMo4 | S | 902.2 | 706 | 430.6796 | 683.6829 | 0 | 0 | 0 | 318.6489 | 574.1747 | 200000 | 0.70136 | 0.3332876 | 1.9513317 | 1.6634378 | 563.7388 | 181.4 | 745.1388 | 706.2123 | 210000 | 0.3 | 573.4665 | 430.9889 | 432.3299 | 612.7184 | 648.1232 | 847.4853 | 758.6725 | 583.3226 | 566.2066 | 587.4891 | 6.416966e-16 | 0.5751665 | 0.4894189 | 555.2782 | 0.2944204 | 592.2055 | 524.8123 | 181.4
Native | 26 | Fatlim | 0 | 0 | 0 | 181.4 | 0 | 0 | 319.9008 | 0 | 0 | 0 | 0 | 0 | 0 | 0 | 0 | 0 | 0 | 0 | 1 | To+Ten | 34CrMo4 | S | 902.2 | 706 | 430.6796 | 683.6829 | 0 | 0 | 0 | 318.6489 | 574.1747 | 200000 | 0.70136 | 0.3332876 | 1.8002192 | 1.5270678 | 554.0844 | 181.4 | 735.4844 | 697.2245 | 210000 | 0.3 | 564.3976 | 440.0725 | 441.7239 | 602.9869 | 638.3733 | 832.9715 | 745.6797 | 573.3328 | 556.5099 | 577.4279 | 1.088129e-16 | 0.4731037 | 0.4745728 | 546.7914 | 0.2944204 | 583.0227 | 515.8245 | 181.4
Native | 27 | AMSD25 | 0 | 0 | 0 | 353 | 0 | 0 | 297.8506 | 0 | 0 | 0 | 0 | 0 | 0 | 0 | 0 | 0 | 0 | 0 | 1 | To+Ten | 34CrMo4 | S | 902.2 | 706 | 430.6796 | 683.6829 | 0 | 0 | 0 | 318.6489 | 574.1747 | 200000 | 0.70136 | 0.3332876 | 1.3641095 | 1.2109404 | 515.8923 | 353 | 868.8923 | 833.2696 | 210000 | 0.3 | 566.1739 | 427.5698 | 426.6995 | 602.8 | 669.5184 | 1179.075 | 1031.785 | 595.7012 | 550.2852 | 609.1458 | 0 | 0.6291164 | 0.5639173 | 596.0436 | 0.2944204 | 625.1031 | 480.2696 | 353
Native | 28 | AMSD25 | 0 | 0 | 0 | 509.9 | 0 | 0 | 257.5518 | 0 | 0 | 0 | 0 | 0 | 0 | 0 | 0 | 0 | 0 | 0 | 1 | To+Ten | 34CrMo4 | S | 902.2 | 706 | 430.6796 | 683.6829 | 0 | 0 | 0 | 318.6489 | 574.1747 | 200000 | 0.70136 | 0.3332876 | 1.0482973 | 0.9526048 | 446.0928 | 509.9 | 955.9928 | 925.1898 | 210000 | 0.3 | 527.5237 | 431.3592 | 429.9692 | 560.1235 | 653.0402 | 1605.729 | 1606.025 | 644.9739 | 612.8451 | 655.4613 | 1.351547e-15 | 0.4803166 | 0.6864502 | 657.6196 | 0.2944204 | 677.493 | 415.2898 | 509.9
Native | 29 | AMSD25 | 0 | 0 | 0 | 696.3 | 0 | 0 | 210.9412 | 0 | 0 | 0 | 0 | 0 | 0 | 0 | 0 | 0 | 0 | 0 | 1 | To+Ten | 34CrMo4 | S | 902.2 | 706 | 430.6796 | 683.6829 | 0 | 0 | 0 | 318.6489 | 574.1747 | 200000 | 0.70136 | 0.3332876 | 0.8460916 | 0.78929967 | 365.3609 | 696.3 | 1061.661 | 1036.432 | 210000 | 0.3 | 474.4144 | 430.1347 | 430.5487 | 502.4249 | 622.8077 | 2836.471 | 26592.25 | 2211.671 | 6786.652 | 903.5636 | 1.320153e-15 | 0.3861277 | 0.9532124 | 774.9347 | 0.2944204 | 786.3347 | 340.1325 | 696.3
Native | 30 | Fatlim | 341.8414 | 0 | 0 | 341.8414 | 0 | 0 | 0 | 0 | 0 | 0 | 0 | 0 | 0 | 0 | 0 | 0 | 0 | 0 | 1 | Ten | 34CrMo4 | S | 902.2 | 706 | 430.6796 | 683.6829 | 0 | 0 | 0 | 318.6489 | 574.1747 | 200000 | 0.70136 | 0.3332876 | 0.67047125 | 0.66829956 | 341.8414 | 341.8414 | 683.6829 | 683.6829 | 210000 | 0.3 | 420.4596 | 430.206 | 429.5589 | 420.4596 | 483.4368 | 758.9157 | 662.7334 | 390.6936 | 361.7233 | 399.1439 | 0 | 0 | 0.7419401 | 683.6829 | 0.2944204 | 683.6829 | 341.8414 | 341.8414
Native | 31 | Fatlim | 212 | 0 | 0 | 0 | 0 | 0 | 127.2 | 0 | 0 | 0 | 0 | 0 | 0 | 0 | 0 | 0 | 0 | 0 | 1 | PB+To | GS61 (FGS 700/2) | CI | 750 | 416 | 394.9076 | 590.3273 | 276 | 0 | 0 | 228 | 390.0891 | 1000000 | 0.42 | 0.42 | 0.5547091 | 0.27116463 | 305.7507 | 0 | 305.7507 | 293.6028 | 169000 | 0.275 | 293.6028 | 293.6028 | 305.7507 | 305.7507 | 305.7507 | 305.7507 | 305.7507 | 305.7507 | 305.7507 | 305.7507 | 0 | 3.873935e-17 | 0.1700248 | 293.6028 | 0.3075976 | 305.7507 | 293.6028 | 0
Native | 32 | Fatlim | 230 | 0 | 0 | 0 | 0 | 0 | 138 | 0 | 0 | 0 | 0 | 0 | 0 | 0 | 0 | 90 | 0 | 0 | 0 | PB+To | GS61 (FGS 700/2) | CI | 750 | 416 | 394.9076 | 590.3273 | 276 | 0 | 0 | 228 | 390.0891 | 1000000 | 0.42 | 0.42 | 1.0050308 | 0.40353253 | 331.7107 | 0 | 331.7107 | 230 | 169000 | 0.275 | 230 | 230 | 331.7107 | 331.7107 | 331.7107 | 331.7107 | 331.7107 | 331.7107 | 331.7107 | 331.7107 | 0.8839423 | 0.6882298 | 0.1043393 | 230 | 0.3075976 | 239.023 | 230 | 0
Native | 33 | AMSD25 | 503 | 0 | 0 | 614.8 | 0 | 0 | 0 | 0 | 0 | 0 | 0 | 0 | 0 | 0 | 0 | 0 | 0 | 0 | 1 | Ten | 100Cr6 | S | 2467 | 2115 | 866 | 1060 | 0 | 0 | 0 | 541 | 821.5759 | 10000000 | 0.3884 | 0.7083747 | 0.31919187 | 0.31980598 | 503 | 614.8 | 1117.8 | 1117.8 | 210000 | 0.3 | 819.7256 | 865.8779 | 866.3026 | 819.7256 | 749.8356 | 836.9212 | 709.1354 | 525.7005 | 506.6172 | 536.3076 | 0 | 0 | 1.983297 | 1117.8 | 1.190406 | 1117.8 | 503 | 614.8
Native | 34 | AMSD25 | 437 | 0 | 0 | 1019.7 | 0 | 0 | 0 | 0 | 0 | 0 | 0 | 0 | 0 | 0 | 0 | 0 | 0 | 0 | 1 | Ten | 100Cr6 | S | 2467 | 2115 | 866 | 1060 | 0 | 0 | 0 | 541 | 821.5759 | 10000000 | 0.3884 | 0.7083747 | 0.43219125 | 0.43219686 | 437 | 1019.7 | 1456.7 | 1456.7 | 210000 | 0.3 | 912.5994 | 865.7236 | 865.7295 | 912.5994 | 797.8583 | 1052.78 | 843.8373 | 498.801 | 461.9605 | 527.0437 | 0 | 0 | 3.368214 | 1456.7 | 1.190406 | 1456.7 | 437 | 1019.7
Native | 35 | AMSD25 | 417 | 0 | 0 | 1251 | 0 | 0 | 0 | 0 | 0 | 0 | 0 | 0 | 0 | 0 | 0 | 0 | 0 | 0 | 1 | Ten | 100Cr6 | S | 2467 | 2115 | 866 | 1060 | 0 | 0 | 0 | 541 | 821.5759 | 10000000 | 0.3884 | 0.7083747 | 0.47314614 | 0.47312889 | 417 | 1251 | 1668 | 1668 | 210000 | 0.3 | 973.5448 | 865.6535 | 865.6328 | 973.5448 | 834 | 1275.005 | 1020.78125 | 517.169 | 475.1605 | 561.347 | 0 | 0 | 4.416229 | 1668 | 1.190406 | 1668 | 417 | 1251
Native | 36 | AMSD25 | 372 | 0 | 0 | 1488 | 0 | 0 | 0 | 0 | 0 | 0 | 0 | 0 | 0 | 0 | 0 | 0 | 0 | 0 | 1 | Ten | 100Cr6 | S | 2467 | 2115 | 866 | 1060 | 0 | 0 | 0 | 541 | 821.5759 | 10000000 | 0.3884 | 0.7083747 | 0.47540924 | 0.47524533 | 372 | 1488 | 1860 | 1860 | 210000 | 0.3 | 995.481 | 865.6268 | 865.3985 | 995.481 | 831.8173 | 1502.819 | 1254.833 | 523.4647 | 492.7168 | 584.7255 | 0 | 0 | 5.491429 | 1860 | 1.190406 | 1860 | 372 | 1488
Native | 37 | Fatlim | 734 | 0 | 0 | 0 | 0 | 0 | 367 | 0 | 0 | 0 | 0 | 0 | 0 | 0 | 0 | 0 | 0 | 0 | 1 | Ten+To | 100Cr6 | S | 2467 | 2115 | 866 | 1060 | 0 | 0 | 0 | 541 | 821.5759 | 10000000 | 0.3884 | 0.7083747 | 0.57567006 | 0.71905273 | 970.9907 | 0 | 970.9907 | 942.8401 | 210000 | 0.3 | 942.8401 | 942.8401 | 970.9907 | 970.9907 | 970.9907 | 970.9907 | 970.9907 | 970.9907 | 970.9907 | 970.9907 | 2.353311e-08 | 3.095277e-17 | 1.411028 | 942.8401 | 1.190406 | 970.9907 | 942.8401 | 0
Native | 38 | AMSD25 | 607 | 0 | 0 | 0 | 0 | 0 | 303.5 | 0 | 0 | 0 | 0 | 0 | 0 | 0 | 0 | 90 | 0 | 0 | 0 | Ten+To | 100Cr6 | S | 2467 | 2115 | 866 | 1060 | 0 | 0 | 0 | 541 | 821.5759 | 10000000 | 0.3884 | 0.7083747 | 0.43268406 | 0.15951788 | 802.9855 | 0 | 802.9855 | 607 | 210000 | 0.3 | 607 | 607 | 802.9855 | 802.9855 | 802.9855 | 802.9855 | 802.9855 | 802.9855 | 802.9855 | 802.9855 | 0.7698732 | 0.5726032 | 0.5848397 | 607 | 1.190406 | 607 | 607 | 0
Native | 39 | Fatlim | 440 | 0 | 0 | 0 | 0 | 0 | 440 | 0 | 0 | 0 | 0 | 0 | 0 | 0 | 0 | 90 | 0 | 0 | 0 | Ten+To | 100Cr6 | S | 2467 | 2115 | 866 | 1060 | 0 | 0 | 0 | 541 | 821.5759 | 10000000 | 0.3884 | 0.7083747 | 0.5958391 | 0.19277512 | 880 | 0 | 880 | 709.4787 | 210000 | 0.3 | 709.4787 | 709.4787 | 880 | 880 | 880 | 880 | 880 | 880 | 880 | 880 | 0.7698732 | 0.8750882 | 0.7989841 | 709.4787 | 1.190406 | 762.1024 | 709.4787 | 0
Native | 40 | AMSD25 | 417 | 0 | 0 | 509.7 | 0 | 0 | 208.5 | 0 | 0 | 0 | 0 | 0 | 0 | 0 | 0 | 90 | 0 | 0 | 0 | Ten+To | 100Cr6 | S | 2467 | 2115 | 866 | 1060 | 0 | 0 | 0 | 541 | 821.5759 | 10000000 | 0.3884 | 0.7083747 | 0.31107545 | 0.084903 | 551.6391 | 509.7 | 1061.339 | 926.7 | 210000 | 0.3 | 679.5804 | 865.9534 | 865.8583 | 823.1353 | 765.1642 | 838.9436 | 726.7905 | 568.3914 | 553.5061 | 576.2367 | 0.7698732 | 0.2336692 | 1.363132 | 926.7 | 1.190406 | 926.7 | 417 | 509.7
Native | 41 | Fatlim | 464 | 0 | 0 | 0 | 0 | 0 | 464 | 0 | 0 | 0 | 0 | 0 | 0 | 0 | 0 | 0 | 0 | 0 | 1 | Ten+To | 100Cr6 | S | 2467 | 2115 | 866 | 1060 | 0 | 0 | 0 | 541 | 821.5759 | 10000000 | 0.3884 | 0.7083747 | 0.6352436 | 0.7881715 | 928 | 0 | 928 | 880.3781 | 210000 | 0.3 | 880.3781 | 880.3781 | 928 | 928 | 928 | 928 | 928 | 928 | 928 | 928 | 0 | 5.267833e-17 | 1.230263 | 880.3781 | 1.190406 | 928 | 880.3781 | 0
Native | 42 | Fatlim | 239.723 | 0 | 0 | 0 | 0 | 0 | 239.723 | 0 | 0 | 0 | 0 | 0 | 0 | 0 | 0 | 0 | 0 | 0 | 1 | Ten+To | 39NiCrMo3 steel | S | 995 | 900 | 382.2 | 476.1868 | 0 | 0 | 0 | 306.9 | 471.202 | 500000 | 0.6828 | 0.6828 | 1.2581837 | 1.0126443 | 479.446 | 0 | 479.446 | 453.5772 | 205000 | 0.29 | 453.5772 | 453.5772 | 479.446 | 479.446 | 479.446 | 479.446 | 479.446 | 479.446 | 479.446 | 479.446 | 1.249497e-08 | 7.987224e-17 | 0.334524 | 453.5772 | 0.2375233 | 479.446 | 453.5772 | 0
Native | 43 | Fatlim | 215 | 0 | 0 | -215 | 0 | 0 | 107.5 | 0 | 0 | 0 | 0 | 0 | 0 | 0 | 0 | 90 | 0 | 0 | 0 | Ten+To | SF1 (700-2) | CI | 330 | 220 | 196.5 | 293.7379 | 0 | 0 | 0 | 177.5 | 303.6878 | 10000000 | 0.42 | 0.42 | 1.7021862 | 1.1281742 | 284.4183 | 215 | 499.4183 | 430 | 170000 | 0.275 | 321.3926 | 196.7226 | 191.5438 | 394.2498 | 376.8868 | 1347.895 | 12514.4 | 1341.685 | 3237.301 | 494.1867 | 0.7698732 | 0.2492223 | 0.362549 | 430 | 0.07571029 | 430 | 215 | 215
Native | 44 | Fatlim | 200 | 0 | 0 | -200 | 0 | 0 | 133.5 | 0 | 0 | 0 | 0 | 0 | 0 | 0 | 0 | 90 | 0 | 0 | 0 | Ten+To | SF1 (700-2) | CI | 330 | 220 | 196.5 | 293.7379 | 0 | 0 | 0 | 177.5 | 303.6878 | 10000000 | 0.42 | 0.42 | 1.8257831 | 1.12686 | 305.7233 | 200 | 505.7233 | 413.1824 | 170000 | 0.275 | 312.9232 | 196.0167 | 201.7554 | 409.362 | 393.2066 | 1246.41 | 3362.957 | 733.8573 | 964.4678 | 483.2115 | 0.9576816 | 0.3148009 | 0.3137255 | 400 | 0.07571029 | 400 | 213.1824 | 200
Native | 45 | AMSD25 | 86.39321 | 0 | 0 | 259.1796 | 0 | 0 | 0 | 0 | 0 | 0 | 0 | 0 | 0 | 0 | 0 | 0 | 0 | 0 | 1 | Ten | 2124-T851 | A | 477.1 | 440 | 198.3058 | 258.6737 | 0 | 0 | 0 | 109.977 | 173.6535 | 500000 | 0.473 | 0.6165939 | 0.41815996 | 0.41351542 | 86.39321 | 259.1796 | 345.5728 | 345.5728 | 73000 | 0.33 | 179.3764 | 194.7953 | 193.5451 | 179.3764 | 172.7864 | 291.8936 | 210.2253 | 106.909 | 98.21771 | 122.5626 | 0 | 0 | 0.5452995 | 345.5728 | 0.1795671 | 345.5728 | 86.39321 | 259.1796
Native | 46 | Fatlim | 0 | 0 | 0 | 38.044 | 0 | 0 | 97.19601 | 0 | 0 | 0 | 0 | 0 | 0 | 0 | 0 | 0 | 0 | 0 | 1 | To+Ten | 2124-T851 | A | 477.1 | 439.8 | 153.4233 | 238.5705 | 0 | 0 | 0 | 109.1008 | 178.0134 | 500000 | 0.473 | 0.3631022 | 0.98147905 | 0.8407061 | 168.3484 | 38.044 | 206.3924 | 196.5659 | 73000 | 0.33 | 177.5501 | 164.0478 | 168.9849 | 187.4306 | 186.4024 | 197.5231 | 184.2901 | 168.9818 | 168.3579 | 169.4257 | 8.953388e-17 | 0.4559533 | 0.1213541 | 163.0231 | 0.1074827 | 172.5936 | 158.5219 | 38.044
Native | 47 | Fatlim | 0 | 0 | 0 | 83.288 | 0 | 0 | 85.99709 | 0 | 0 | 0 | 0 | 0 | 0 | 0 | 0 | 0 | 0 | 0 | 1 | To+Ten | 2124-T851 | A | 477.1 | 439.8 | 153.4233 | 238.5705 | 0 | 0 | 0 | 109.1008 | 178.0134 | 500000 | 0.473 | 0.3631022 | 0.8861925 | 0.7472395 | 148.9513 | 83.288 | 232.2393 | 223.545 | 73000 | 0.33 | 179.3125 | 157.7951 | 156.674 | 188.234 | 185.9902 | 211.9553 | 183.7492 | 151.6964 | 149.1432 | 153.6333 | 4.047735e-16 | 0.4945398 | 0.1215019 | 163.1224 | 0.1074827 | 170.6558 | 140.257 | 83.288
Native | 48 | Fatlim | 0 | 0 | 0 | 168.105 | 0 | 0 | 74.87187 | 0 | 0 | 0 | 0 | 0 | 0 | 0 | 0 | 0 | 0 | 0 | 1 | To+Ten | 2124-T851 | A | 477.1 | 439.8 | 153.4233 | 238.5705 | 0 | 0 | 0 | 109.1008 | 178.0134 | 500000 | 0.473 | 0.3631022 | 0.77059 | 0.73057014 | 129.6819 | 168.105 | 297.7869 | 290.2173 | 73000 | 0.33 | 192.7048 | 154.1897 | 156.9287 | 200.9741 | 196.5135 | 270.7856 | 209.9195 | 140.3382 | 132.5103 | 148.0638 | 1.394757e-15 | 0.4640698 | 0.1971265 | 207.7756 | 0.1074827 | 212.3127 | 122.1123 | 168.105
Native | 49 | Fatlim | 83.26962 | 0 | 0 | 0 | 0 | 0 | 82.93654 | 0 | 0 | 0 | 0 | 0 | 0 | 0 | 0 | 0 | 0 | 0 | 1 | Ten+To | 2124-T851 | A | 477.1 | 439.8 | 153.4233 | 238.5705 | 0 | 0 | 0 | 109.1008 | 178.0134 | 500000 | 0.473 | 0.3631022 | 0.8187079 | 0.7848427 | 166.0399 | 0 | 166.0399 | 158.8413 | 73000 | 0.33 | 158.8413 | 158.8413 | 166.0399 | 166.0399 | 166.0399 | 166.0399 | 166.0399 | 166.0399 | 166.0399 | 166.0399 | 0 | 4.629384e-17 | 0.115208 | 158.8413 | 0.1074827 | 166.0399 | 158.8413 | 0
Native | 50 | Fatlim | 133.3941 | 0 | 0 | 0 | 0 | 0 | 44.42024 | 0 | 0 | 0 | 0 | 0 | 0 | 0 | 0 | 0 | 0 | 0 | 1 | Ten+To | 2124-T851 | A | 477.1 | 439.8 | 153.4233 | 238.5705 | 0 | 0 | 0 | 109.1008 | 178.0134 | 500000 | 0.473 | 0.3631022 | 0.75084966 | 0.77016443 | 153.9918 | 0 | 153.9918 | 151.7979 | 73000 | 0.33 | 151.7979 | 151.7979 | 153.9918 | 153.9918 | 153.9918 | 153.9918 | 153.9918 | 153.9918 | 153.9918 | 153.9918 | 1.565697e-08 | 2.547548e-17 | 0.1052173 | 151.7979 | 0.1074827 | 153.9918 | 151.7979 | 0
Native | 51 | Fatlim | 77.59254 | 0 | 0 | 0 | 0 | 0 | 77.51495 | 0 | 0 | 0 | 0 | 0 | 0 | 0 | 0 | 90 | 0 | 0 | 0 | Ten+To | 2124-T851 | A | 477.1 | 439.8 | 153.4233 | 238.5705 | 0 | 0 | 0 | 109.1008 | 178.0134 | 500000 | 0.473 | 0.3631022 | 0.92021114 | 0.35126564 | 155.0687 | 0 | 155.0687 | 126.4231 | 73000 | 0.33 | 126.4231 | 126.4231 | 155.0687 | 155.0687 | 155.0687 | 155.0687 | 155.0687 | 155.0687 | 155.0687 | 155.0687 | 0.7704616 | 0.7453457 | 0.07298077 | 126.4231 | 0.1074827 | 134.2598 | 126.4231 | 0
Native | 52 | Fatlim | 125.9587 | 0 | 0 | 0 | 0 | 0 | 42.0702 | 0 | 0 | 0 | 0 | 0 | 0 | 0 | 0 | 90 | 0 | 0 | 0 | Ten+To | 2124-T851 | A | 477.1 | 439.8 | 153.4233 | 238.5705 | 0 | 0 | 0 | 109.1008 | 178.0134 | 500000 | 0.473 | 0.3631022 | 0.7977213 | 0.46015152 | 145.5173 | 0 | 145.5173 | 125.9587 | 73000 | 0.33 | 125.9587 | 125.9587 | 145.5173 | 145.5173 | 145.5173 | 145.5173 | 145.5173 | 145.5173 | 145.5173 | 145.5173 | 0.5612293 | 0.3820332 | 0.07244562 | 125.9587 | 0.1074827 | 125.9587 | 125.9587 | 0
Native | 53 | AMSD25 | 58.91709 | 0 | 0 | 58.91709 | 0 | 0 | 58.91709 | 0 | 0 | 58.91709 | 0 | 0 | 0 | 0 | 0 | 90 | 0 | 0 | 0 | Ten+To | 2124-T851 | A | 477.1 | 439.8 | 153.4233 | 238.5705 | 0 | 0 | 0 | 109.1008 | 178.0134 | 500000 | 0.473 | 0.3631022 | 0.6239329 | 0.372905 | 117.8342 | 117.8342 | 235.6683 | 208.8059 | 73000 | 0.33 | 144.6482 | 156.3332 | 152.9251 | 169.7908 | 166.6427 | 195.1301 | 160.9595 | 122.3058 | 118.4445 | 125.4889 | 0.7698732 | 0.07529391 | 0.1880413 | 202.9311 | 0.1074827 | 214.045 | 96.09086 | 112.715
Native | 54 | AMSD25 | 0 | 0 | 0 | 0 | 0 | 0 | 65.28069 | 0 | 0 | 196.3643 | 0 | 0 | 0 | 0 | 0 | 0 | 0 | 0 | 1 | To | 2124-T851 | A | 477.1 | 439.8 | 153.4233 | 238.5705 | 0 | 0 | 0 | 109.1008 | 178.0134 | 500000 | 0.473 | 0.3631022 | 0.7912614 | 0.7544656 | 113.0695 | 340.113 | 453.1824 | 426.7301 | 73000 | 0.33 | 221.2934 | 149.7149 | 151.0774 | 235.011 | 226.365 | 674.5297 | 498.8406 | 178.3438 | 176.0278 | 229.9055 | 0 | 4.900286e-17 | 0.8315002 | 426.7301 | 0.1074827 | 453.1824 | 106.4696 | 320.2605
Native | 55 | Fatlim | 72.48434 | 0 | 0 | 24.13729 | 0 | 0 | 72.48434 | 0 | 0 | 24.28225 | 0 | 0 | 0 | 0 | 0 | 90 | 0 | 0 | 0 | Ten+To | 2124-T851 | A | 477.1 | 439.8 | 153.4233 | 238.5705 | 0 | 0 | 0 | 109.1008 | 178.0134 | 500000 | 0.473 | 0.3631022 | 0.7862117 | 0.34318468 | 144.9687 | 48.49219 | 193.4609 | 164.5975 | 73000 | 0.33 | 140.7457 | 146.9246 | 154.1934 | 168.7786 | 167.4687 | 177.7719 | 162.9337 | 145.858 | 144.9901 | 146.4819 | 0.7698732 | 0.5816332 | 0.1172044 | 160.2116 | 0.1074827 | 169.8037 | 118.2184 | 46.37908
Native | 56 | AMSD25 | 55.72019 | 0 | 0 | 55.72019 | 0 | 0 | 55.83163 | 0 | 0 | 55.72019 | 0 | 0 | 0 | 0 | 0 | 0 | 0 | 0 | 1 | Ten+To | 2124-T851 | A | 477.1 | 439.8 | 153.4233 | 238.5705 | 0 | 0 | 0 | 109.1008 | 178.0134 | 500000 | 0.473 | 0.3631022 | 0.5900845 | 0.5033677 | 111.6076 | 111.4404 | 223.048 | 213.353 | 73000 | 0.33 | 153.7661 | 150.5666 | 148.2372 | 160.7552 | 157.7778 | 179.6358 | 149.4855 | 115.3728 | 112.0696 | 118.0482 | 0 | 7.673989e-05 | 0.2078515 | 213.353 | 0.1074827 | 223.0479 | 106.754 | 106.599
Native | 57 | Fatlim | 74.75083 | 0 | 0 | 24.96678 | 0 | 0 | 74.75083 | 0 | 0 | 25.11628 | 0 | 0 | 0 | 0 | 0 | 0 | 0 | 0 | 1 | Ten+To | 2124-T851 | A | 477.1 | 439.8 | 153.4233 | 238.5705 | 0 | 0 | 0 | 109.1008 | 178.0134 | 500000 | 0.473 | 0.3631022 | 0.7067298 | 0.6312084 | 149.5017 | 50.15797 | 199.6596 | 190.979 | 73000 | 0.33 | 166.5571 | 159.1064 | 162.7398 | 174.1248 | 172.7699 | 184.6291 | 168.7468 | 150.4835 | 149.527 | 151.1725 | 0 | 0.000171681 | 0.1665431 | 190.9789 | 0.1074827 | 199.6595 | 143.0068 | 47.97229
Native | 58 | Fatlim | 124.0231 | 0 | 0 | 0 | 0 | 0 | 0 | 0 | 0 | 124.0231 | 0 | 0 | 0 | 0 | 0 | 0 | 0 | 0 | 1 | Ten+To | 2124-T851 | A | 477.1 | 439.8 | 153.4233 | 238.5705 | 0 | 0 | 0 | 109.1008 | 178.0134 | 500000 | 0.473 | 0.3631022 | 0.7864788 | 0.7878545 | 124.0231 | 214.8143 | 338.8374 | 326.2987 | 73000 | 0.33 | 206.4914 | 152.2747 | 153.71 | 210.6358 | 204.9968 | 327.1752 | 242.4393 | 142.1306 | 131.508 | 155.5588 | 0 | 0.872608 | 0.2570646 | 237.2702 | 0.1074827 | 248.0462 | 124.0231 | 202.2756
Native | 59 | Fatlim | 77.58147 | 0 | 0 | 232.7444 | 0 | 0 | 0 | 0 | 0 | 0 | 0 | 0 | 0 | 0 | 0 | 0 | 0 | 0 | 1 | Ten | 2124-T851 | A | 477.1 | 439.8 | 153.4233 | 238.5705 | 0 | 0 | 0 | 109.1008 | 178.0134 | 500000 | 0.473 | 0.3631022 | 0.49279445 | 0.48128143 | 77.58147 | 232.7444 | 310.3259 | 310.3259 | 73000 | 0.33 | 161.0807 | 159.242 | 156.7206 | 161.0807 | 155.1629 | 225.3714 | 164.7882 | 91.43432 | 84.18425 | 101.8102 | 0 | 0 | 0.4397358 | 310.3259 | 0.1074827 | 310.3259 | 77.58147 | 232.7444
Native | 60 | AMSD25 | 66.28659 | 0 | 0 | 375.6461 | 0 | 0 | 0 | 0 | 0 | 0 | 0 | 0 | 0 | 0 | 0 | 0 | 0 | 0 | 1 | Ten | 2124-T851 | A | 477.1 | 439.8 | 153.4233 | 238.5705 | 0 | 0 | 0 | 109.1008 | 178.0134 | 500000 | 0.473 | 0.3631022 | 0.5519814 | 0.5568295 | 66.28659 | 375.6461 | 441.9327 | 441.9327 | 73000 | 0.33 | 180.1512 | 153.6623 | 155.0822 | 180.1512 | 171.1555 | 557.156 | 454.4206 | 127.4594 | 141.7059 | 174.4039 | 0 | 0 | 0.8918015 | 441.9327 | 0.1074827 | 441.9327 | 66.28659 | 375.6461
Native | 61 | Fatlim | 113.9978 | 0 | 0 | 0 | 0 | 0 | 114.3397 | 0 | 0 | 0 | 0 | 0 | 0 | 0 | 0 | 0 | 0 | 0 | 1 | PB+To | 2124-T851 | A | 477.1 | 439.8 | 235.5366 | 339.3917 | 203.2077 | 0 | 0 | 135.9871 | 227.7848 | 200000 | 0.473 | 0.473 | 0.8326895 | 0.7346627 | 228.5087 | 0 | 228.5087 | 218.5662 | 73000 | 0.33 | 218.5662 | 218.5662 | 228.5087 | 228.5087 | 228.5087 | 228.5087 | 228.5087 | 228.5087 | 228.5087 | 228.5087 | 1.644954e-08 | 3.001131e-17 | 0.2181333 | 218.5662 | 0.2533219 | 228.5087 | 218.5662 | 0
Native | 62 | Fatlim | 181.1303 | 0 | 0 | 0 | 0 | 0 | 59.95413 | 0 | 0 | 0 | 0 | 0 | 0 | 0 | 0 | 0 | 0 | 0 | 1 | PB+To | 2124-T851 | A | 477.1 | 439.8 | 235.5366 | 339.3917 | 203.2077 | 0 | 0 | 135.9871 | 227.7848 | 200000 | 0.473 | 0.473 | 0.55774575 | 0.62316424 | 208.7862 | 0 | 208.7862 | 205.8386 | 73000 | 0.33 | 205.8386 | 205.8386 | 208.7862 | 208.7862 | 208.7862 | 208.7862 | 208.7862 | 208.7862 | 208.7862 | 208.7862 | 1.618525e-08 | 2.900794e-17 | 0.1934682 | 205.8386 | 0.2533219 | 208.7862 | 205.8386 | 0
Native | 63 | Fatlim | 159.8423 | 0 | 0 | 0 | 0 | 0 | 53.38734 | 0 | 0 | 0 | 0 | 0 | 0 | 0 | 0 | 90 | 0 | 0 | 0 | PB+To | 2124-T851 | A | 477.1 | 439.8 | 235.5366 | 339.3917 | 203.2077 | 0 | 0 | 135.9871 | 227.7848 | 200000 | 0.473 | 0.473 | 0.7974735 | 0.4093646 | 184.6624 | 0 | 184.6624 | 159.8423 | 73000 | 0.33 | 159.8423 | 159.8423 | 184.6624 | 184.6624 | 184.6624 | 184.6624 | 184.6624 | 184.6624 | 184.6624 | 184.6624 | 0.5612293 | 0.3820332 | 0.1166647 | 159.8423 | 0.2533219 | 159.8423 | 159.8423 | 0
Native | 64 | Fatlim | 99.37 | -0.09 | 0 | 0 | 0 | 0 | 149.224 | 0 | 0 | 0 | 0 | 0 | 0 | 0 | 0 | 0 | 0 | 0 | 1 | Ten+To | ČSN 41 1523 | S | 560 | 400 | 244.5069 | 385.3215 | 0 | 0 | 0 | 168.9927 | 330.541 | 750000 | 0.7698 | 0.3438125 | 1.2490635 | 1.1038351 | 276.9237 | 0 | 276.9237 | 260.3383 | 210000 | 0.3 | 260.3383 | 260.3383 | 276.9237 | 276.9237 | 276.9237 | 276.9237 | 276.9237 | 276.9237 | 276.9237 | 276.9237 | 0 | 5.179524e-17 | 0.107581 | 260.3383 | 0.09489467 | 276.9237 | 260.3383 | 0
Native | 65 | Fatlim | 194.43 | -0.17 | 0 | 0 | 0 | 0 | 102.9023 | 0 | 0 | 0 | 0 | 0 | 0 | 0 | 0 | 0 | 0 | 0 | 1 | Ten+To | ČSN 41 1523 | S | 560 | 400 | 244.5069 | 385.3215 | 0 | 0 | 0 | 168.9927 | 330.541 | 750000 | 0.7698 | 0.3438125 | 0.8630842 | 0.937962 | 263.8233 | 0 | 263.8233 | 255.6442 | 210000 | 0.3 | 255.6442 | 255.6442 | 263.8233 | 263.8233 | 263.8233 | 263.8233 | 263.8233 | 263.8233 | 263.8233 | 263.8233 | 3.212805e-09 | 5.128695e-17 | 0.1037365 | 255.6442 | 0.09489467 | 263.8233 | 255.6442 | 0
Native | 66 | Fatlim | 99.37 | -0.09 | 0 | 0 | 0 | 0 | 155.7088 | 0 | 0 | 0 | 0 | 0 | 0 | 0 | 0 | 90 | 0 | 0 | 0 | Ten+To | ČSN 41 1523 | S | 560 | 400 | 244.5069 | 385.3215 | 0 | 0 | 0 | 168.9927 | 330.541 | 750000 | 0.7698 | 0.3438125 | 1.4561766 | 0.59201145 | 287.4352 | 0 | 287.4352 | 251.0728 | 210000 | 0.3 | 251.0728 | 251.0728 | 287.4352 | 287.4352 | 287.4352 | 287.4352 | 287.4352 | 287.4352 | 287.4352 | 287.4352 | 0.5408498 | 0.6632506 | 0.1000596 | 251.0728 | 0.09489467 | 269.6955 | 251.0728 | 0
Native | 67 | Fatlim | 194.03 | -0.17 | 0 | 0 | 0 | 0 | 140.5057 | 0 | 0 | 0 | 0 | 0 | 0 | 0 | 0 | 90 | 0 | 0 | 0 | Ten+To | ČSN 41 1523 | S | 560 | 400 | 244.5069 | 385.3215 | 0 | 0 | 0 | 168.9927 | 330.541 | 750000 | 0.7698 | 0.3438125 | 1.3956376 | 0.71349025 | 311.2976 | 0 | 311.2976 | 226.5586 | 210000 | 0.3 | 226.5586 | 226.5586 | 311.2976 | 311.2976 | 311.2976 | 311.2976 | 311.2976 | 311.2976 | 311.2976 | 311.2976 | 0.9823013 | 0.4718707 | 0.08147431 | 226.5586 | 0.09489467 | 243.363 | 226.5586 | 0
Native | 68 | Fatlim | 114.58 | -0.1 | 0 | 114.5 | -0.1 | 0 | 107.3817 | 0 | 0 | 107.3817 | 0 | 0 | 0 | 0 | 0 | 0 | 0 | 0 | 1 | Ten+To | ČSN 41 1523 | S | 560 | 400 | 244.5069 | 385.3215 | 0 | 0 | 0 | 168.9927 | 330.541 | 750000 | 0.7698 | 0.3438125 | 0.81210923 | 0.7356495 | 218.4778 | 218.4358 | 436.9136 | 415.2419 | 210000 | 0.3 | 243.5588 | 249.3921 | 248.8629 | 256.2683 | 308.9594 | 497.918 | 481.3236 | 260.7984 | 239.8039 | 257.6845 | 4.230293e-09 | 2.552306e-05 | 0.2736918 | 415.2419 | 0.09489467 | 436.9136 | 207.643 | 207.5989
Native | 69 | Fatlim | 0 | 0 | 0 | 0 | 0 | 0 | 165.2705 | 0 | 0 | 165.2705 | 0 | 0 | 0 | 0 | 0 | 0 | 0 | 0 | 1 | To | ČSN 41 1523 | S | 560 | 400 | 244.5069 | 385.3215 | 0 | 0 | 0 | 168.9927 | 330.541 | 750000 | 0.7698 | 0.3438125 | 1.1246017 | 1.0183909 | 286.2569 | 286.2569 | 572.5138 | 532.9813 | 210000 | 0.3 | 312.5929 | 263.1151 | 262.5712 | 335.7786 | 404.8284 | 884.9423 | 1006.679 | 409.8359 | 388.0351 | 387.5133 | 0 | 2.862516e-17 | 0.4509033 | 532.9813 | 0.09489467 | 572.5138 | 266.4907 | 266.4907
Native | 70 | Fatlim | 201.2353 | 16.196 | 0 | 0 | 0 | 0 | 134.9667 | 0 | 0 | 0 | 0 | 0 | 0 | 0 | 0 | 0 | 0 | 0 | 1 | PB+To | ČSN 41 1523 | S | 560 | 400 | 292.7039 | 343.3409 | 315.9 | 498 | 0 | 168.9927 | 330.541 | 750000 | 0.7698 | 0.7698 | 1.2332789 | 1.40972 | 303.5569 | 0 | 303.5569 | 293.5371 | 210000 | 0.3 | 293.5371 | 293.5371 | 303.5569 | 303.5569 | 303.5569 | 303.5569 | 303.5569 | 303.5569 | 303.5569 | 303.5569 | 0 | 4.888493e-17 | 0.1367683 | 293.5371 | 0.1359929 | 303.5569 | 293.5371 | 0
Native | 71 | Fatlim | 304.9484 | 24.53216 | 0 | 0 | 0 | 0 | 68.14489 | 0 | 0 | 0 | 0 | 0 | 0 | 0 | 0 | 0 | 0 | 0 | 1 | PB+To | ČSN 41 1523 | S | 560 | 400 | 292.7039 | 343.3409 | 315.9 | 498 | 0 | 168.9927 | 330.541 | 750000 | 0.7698 | 0.7698 | 1.2477204 | 1.5033814 | 316.2997 | 0 | 316.2997 | 318.0887 | 210000 | 0.3 | 318.0887 | 318.0887 | 316.2997 | 316.2997 | 316.2997 | 316.2997 | 316.2997 | 316.2997 | 316.2997 | 316.2997 | 0 | 3.046019e-17 | 0.1606038 | 318.0887 | 0.1359929 | 316.2997 | 318.0887 | 0
Native | 72 | Fatlim | 294.2883 | 23.69021 | 0 | 50.14 | 207.6 | -0.88 | 0 | 0 | 0 | 0 | 0 | 0 | 0 | 0 | 0 | 0 | 0 | 0 | 1 | PB+RP | ČSN 41 1523 | S | 560 | 400 | 292.7039 | 343.3409 | 315.9 | 498 | 0 | 168.9927 | 330.541 | 750000 | 0.7698 | 0.7698 | 0.9097217 | 0.94537693 | 283.1873 | 188.2294 | 471.4167 | 486.8232 | 210000 | 0.3 | 325.0524 | 296.4448 | 296.5209 | 318.4376 | 365.3755 | 569.9458 | 534.8945 | 320.9428 | 297.7896 | 319.2567 | 2.43664e-09 | 0.5442937 | 0.1978302 | 353.034 | 0.1359929 | 371.8605 | 288.069 | 198.7541
Native | 73 | Fatlim | 285.0073 | 22.97159 | 0 | 76.02 | 315.5 | -1.36 | 0 | 0 | 0 | 0 | 0 | 0 | 0 | 0 | 0 | 0 | 0 | 0 | 1 | PB+RP | ČSN 41 1523 | S | 560 | 400 | 292.7039 | 343.3409 | 315.9 | 498 | 0 | 168.9927 | 330.541 | 750000 | 0.7698 | 0.7698 | 0.8950693 | 0.9154546 | 274.244 | 286.1281 | 560.3721 | 581.054 | 210000 | 0.3 | 330.3103 | 296.8313 | 295.5978 | 323.2788 | 392.0187 | 847.2778 | 963.3422 | 392.4517 | 371.5135 | 371.133 | 2.733113e-09 | 0.5630512 | 0.2732664 | 414.9191 | 0.1359929 | 436.4616 | 278.9778 | 302.0762
Native | 74 | Fatlim | 0 | 0 | 0 | 76.82 | 140.79 | -0.56 | 161.8771 | 0 | 0 | 0 | 0 | 0 | 0 | 0 | 0 | 0 | 0 | 0 | 1 | To+PV | ČSN 41 1523 | S | 560 | 400 | 244.5069 | 385.3215 | 0 | 0 | 0 | 168.9927 | 330.541 | 750000 | 0.7698 | 0.3438125 | 1.3747633 | 1.1325039 | 280.3794 | 122.5962 | 402.9756 | 399.9696 | 210000 | 0.3 | 287.9657 | 246.6675 | 244.7421 | 304.7966 | 336.134 | 437.5497 | 404.2906 | 294.5552 | 282.8755 | 294.4935 | 1.075178e-16 | 0.2495084 | 0.1387908 | 295.6995 | 0.09489467 | 306.0105 | 261.019 | 138.9506
Native | 75 | Fatlim | 0 | 0 | 0 | 53.4 | 97.83 | -0.37 | 166.8651 | 0 | 0 | 0 | 0 | 0 | 0 | 0 | 0 | 0 | 0 | 0 | 1 | To+PV | ČSN 41 1523 | S | 560 | 400 | 244.5069 | 385.3215 | 0 | 0 | 0 | 168.9927 | 330.541 | 750000 | 0.7698 | 0.3438125 | 1.498971 | 1.2243204 | 289.0189 | 85.17182 | 374.1907 | 365.6099 | 210000 | 0.3 | 288.74 | 251.1773 | 254.0728 | 306.7234 | 328.8589 | 392.7038 | 367.2084 | 295.8023 | 289.6142 | 295.8628 | 2.086077e-16 | 0.3476414 | 0.1297076 | 285.8598 | 0.09489467 | 301.3074 | 269.0619 | 96.54794
Native | 76 | Fatlim | 0 | 0 | 0 | 106.51 | 195.16 | -0.76 | 140.5685 | 0 | 0 | 0 | 0 | 0 | 0 | 0 | 0 | 0 | 0 | 0 | 1 | To+PV | ČSN 41 1523 | S | 560 | 400 | 244.5069 | 385.3215 | 0 | 0 | 0 | 168.9927 | 330.541 | 750000 | 0.7698 | 0.3438125 | 1.0683452 | 0.8977315 | 243.4718 | 169.9269 | 413.3987 | 419.2685 | 210000 | 0.3 | 261.1351 | 241.3751 | 234.8198 | 275.0277 | 317.2553 | 455.5983 | 423.2948 | 268.9467 | 251.6685 | 268.1633 | 2.476326e-16 | 0.2809841 | 0.140433 | 297.4437 | 0.09489467 | 296.9069 | 226.6599 | 192.6085
Native | 77 | AMSD25 | 0 | 0 | 0 | 241.88 | 18.22 | 0 | 146.473 | 0 | 0 | 0 | 0 | 0 | 0 | 0 | 0 | 0 | 0 | 0 | 1 | Ten+To+RP | ČSN 41 1523 | S | 560 | 400 | 244.5069 | 385.3215 | 0 | 0 | 0 | 168.9927 | 330.541 | 750000 | 0.7698 | 0.3438125 | 1.0500547 | 0.944016 | 253.6987 | 233.3042 | 487.0029 | 473.2327 | 210000 | 0.3 | 277.1569 | 245.5511 | 245.5512 | 294.7908 | 351.4996 | 616.0478 | 608.7704 | 312.3271 | 286.9022 | 306.9806 | 3.838596e-09 | 0.5084085 | 0.177738 | 334.6266 | 0.09489467 | 344.6649 | 236.1806 | 237.052
Native | 78 | Fatlim | 0 | 0 | 0 | 175.93 | 13.25 | 0 | 157.2831 | 0 | 0 | 0 | 0 | 0 | 0 | 0 | 0 | 0 | 0 | 0 | 1 | Ten+To+RP | ČSN 41 1523 | S | 560 | 400 | 244.5069 | 385.3215 | 0 | 0 | 0 | 168.9927 | 330.541 | 750000 | 0.7698 | 0.3438125 | 1.2506565 | 1.1179864 | 272.4223 | 169.6934 | 442.1157 | 426.0302 | 210000 | 0.3 | 285.7763 | 238.5556 | 241.2855 | 304.5454 | 347.0478 | 509.3041 | 473.1471 | 300.8353 | 281.5416 | 299.9662 | 1.106583e-15 | 0.5076642 | 0.1492809 | 306.6708 | 0.09489467 | 320.9513 | 253.6113 | 172.4189
Native | 79 | AMSD25 | 0 | 0 | 0 | 227.49 | -19.47 | -39.98 | 171.8252 | 0 | 0 | 0 | 0 | 0 | 0 | 0 | 0 | 0 | 0 | 0 | 1 | Ten+To+RP | ČSN 41 1523 | S | 560 | 400 | 244.5069 | 385.3215 | 0 | 0 | 0 | 168.9927 | 330.541 | 750000 | 0.7698 | 0.3438125 | 1.3321925 | 1.1906577 | 297.61 | 257.8276 | 555.4376 | 524.8031 | 210000 | 0.3 | 320.9492 | 245.2905 | 241.8953 | 343.5808 | 406.5757 | 805.4794 | 837.3213 | 389.2636 | 359.6994 | 377.6652 | 3.478887e-09 | 0.4936356 | 0.219268 | 371.6704 | 0.09489467 | 393.7598 | 277.0598 | 247.7432
Native | 80 | Fatlim | 0 | 0 | 0 | 109.7 | -28.46 | -40 | 176.3633 | 0 | 0 | 0 | 0 | 0 | 0 | 0 | 0 | 0 | 0 | 0 | 1 | Ten+To+RP | ČSN 41 1523 | S | 560 | 400 | 244.5069 | 385.3215 | 0 | 0 | 0 | 168.9927 | 330.541 | 750000 | 0.7698 | 0.3438125 | 1.5816227 | 1.4124849 | 305.4702 | 144.2766 | 449.7468 | 419.533 | 210000 | 0.3 | 311.0062 | 242.2357 | 243.9253 | 333.9199 | 370.6538 | 517.4967 | 477.8134 | 327.517 | 310.7295 | 327.1879 | 5.564031e-09 | 0.5815142 | 0.1573611 | 314.8611 | 0.09489467 | 337.828 | 284.3773 | 135.1557
Native | 81 | Fatlim | 247.2598 | 18.54448 | 0 | 0 | 0 | 0 | 44.50676 | 0 | 0 | 0 | 0 | 0 | 0 | 0 | 0 | 0 | 0 | 0 | 1 | Ten+To | ČSN 41 1523 | S | 560 | 400 | 244.5069 | 385.3215 | 0 | 0 | 0 | 168.9927 | 330.541 | 750000 | 0.7698 | 0.3438125 | 0.77571166 | 1.0085304 | 250.6762 | 0 | 250.6762 | 252.7456 | 210000 | 0.3 | 252.7456 | 252.7456 | 250.6762 | 250.6762 | 250.6762 | 250.6762 | 250.6762 | 250.6762 | 250.6762 | 250.6762 | 5.360516e-09 | 2.079413e-17 | 0.1013973 | 252.7456 | 0.09489467 | 250.6762 | 252.7456 | 0
Native | 82 | Fatlim | 0 | 0 | 0 | 29.95 | 128.32 | -0.5 | 152.941 | 0 | 0 | 0 | 0 | 0 | 0 | 0 | 0 | 0 | 0 | 0 | 1 | To+RP | ČSN 41 1523 | S | 560 | 400 | 244.5069 | 385.3215 | 0 | 0 | 0 | 168.9927 | 330.541 | 750000 | 0.7698 | 0.3438125 | 1.3123997 | 1.0694332 | 264.9016 | 116.6157 | 381.5173 | 369.5117 | 210000 | 0.3 | 270.6685 | 239.7822 | 236.3693 | 288.1078 | 317.9065 | 404.2465 | 373.9114 | 276.9318 | 266.8292 | 276.9097 | 1.567902e-08 | 0.2838398 | 0.12051 | 275.5382 | 0.09489467 | 289.434 | 246.6099 | 122.9018
Native | 83 | Fatlim | 0 | 0 | 0 | 62.21 | 266.52 | -1.04 | 124.2796 | 0 | 0 | 0 | 0 | 0 | 0 | 0 | 0 | 0 | 0 | 0 | 1 | To+RP | ČSN 41 1523 | S | 560 | 400 | 244.5069 | 385.3215 | 0 | 0 | 0 | 168.9927 | 330.541 | 750000 | 0.7698 | 0.3438125 | 0.81508726 | 0.75663966 | 215.2586 | 242.2101 | 457.4688 | 455.6616 | 210000 | 0.3 | 242.1095 | 244.741 | 247.4578 | 256.052 | 313.8058 | 543.3863 | 545.6843 | 270.4845 | 248.693 | 264.7942 | 3.169769e-09 | 0.2865081 | 0.1671733 | 324.5292 | 0.09489467 | 324.0402 | 200.3949 | 255.2667
Native | 84 | Fatlim | 265.3878 | 24.42038 | 0 | 19 | 222.41 | -21.79 | 0 | 0 | 0 | 0 | 0 | 0 | 0 | 0 | 0 | 0 | 0 | 0 | 1 | PB+TP+RP | ČSN 41 1523 | S | 560 | 400 | 292.7039 | 343.3409 | 315.9 | 498 | 0 | 168.9927 | 330.541 | 750000 | 0.7698 | 0.7698 | 0.79467297 | 0.8315708 | 254.0594 | 226.5757 | 480.6351 | 484.7716 | 210000 | 0.3 | 299.3037 | 287.9435 | 289.5918 | 294.2206 | 349.4422 | 599.3472 | 585.9833 | 308.2857 | 283.2155 | 303.79 | 1.15446e-16 | 0.6468506 | 0.2047908 | 359.191 | 0.1359929 | 384.8497 | 259.111 | 225.6607
Native | 85 | Fatlim | 253.9737 | 23.42202 | 0 | 28.81 | 338.63 | -33.67 | 0 | 0 | 0 | 0 | 0 | 0 | 0 | 0 | 0 | 0 | 0 | 0 | 1 | PB+TP+RP | ČSN 41 1523 | S | 560 | 400 | 292.7039 | 343.3409 | 315.9 | 498 | 0 | 168.9927 | 330.541 | 750000 | 0.7698 | 0.7698 | 0.7975778 | 0.819078 | 243.1104 | 345.3256 | 588.4359 | 591.7631 | 210000 | 0.3 | 302.9268 | 290.2163 | 290.7452 | 297.9726 | 378.226 | 1025.246 | 1778.603 | 481.724 | 546.9155 | 392.2784 | 2.294003e-09 | 0.6320878 | 0.3104628 | 442.2573 | 0.1359929 | 474.5457 | 247.9558 | 343.8073
Native | 86 | Fatlim | 252.7406 | 22.9989 | 0 | 0 | 0 | 0 | 39.81529 | 0 | 0 | 0 | 0 | 0 | 0 | 0 | 0 | 0 | 0 | 0 | 1 | Ten+To+TP | ČSN 41 1523 | S | 560 | 400 | 244.5069 | 385.3215 | 0 | 0 | 0 | 168.9927 | 330.541 | 750000 | 0.7698 | 0.3438125 | 0.7975336 | 1.0362122 | 251.6938 | 0 | 251.6938 | 255.0309 | 210000 | 0.3 | 255.0309 | 255.0309 | 251.6938 | 251.6938 | 251.6938 | 251.6938 | 251.6938 | 251.6938 | 251.6938 | 251.6938 | 1.159098e-09 | 4.848403e-17 | 0.1032393 | 255.0309 | 0.09489467 | 251.6938 | 255.0309 | 0
Native | 87 | Fatlim | 231.357 | 0 | 0 | 82.74 | 0 | 0 | 0 | 0 | 0 | 0 | 0 | 0 | 0 | 0 | 0 | 0 | 0 | 0 | 1 | PB | 76S-T61 | A | 507.5 | 470 | 298.9306 | 430.738 | 262.3089 | 377.8 | 0 | 172.5877 | 288.6 | 200000 | 0.473 | 0.473 | 0.27908462 | 0.2385924 | 231.357 | 82.74 | 314.097 | 314.097 | 71700 | 0.33 | 271.8055 | 292.0002 | 288.4075 | 271.8055 | 269.571 | 321.4901 | 280.7875 | 235.0275 | 231.5794 | 237.6744 | 0 | 0 | 0.458656 | 314.097 | 0.4154324 | 314.097 | 231.357 | 82.74
Native | 88 | Fatlim | 179.9649 | 0 | 0 | 206.843 | 0 | 0 | 0 | 0 | 0 | 0 | 0 | 0 | 0 | 0 | 0 | 0 | 0 | 0 | 1 | PB | 76S-T61 | A | 507.5 | 470 | 298.9306 | 430.738 | 262.3089 | 377.8 | 0 | 172.5877 | 288.6 | 200000 | 0.473 | 0.473 | 0.33378866 | 0.33462453 | 179.9649 | 206.843 | 386.8079 | 386.8079 | 71700 | 0.33 | 269.348 | 299.4312 | 299.6228 | 269.348 | 263.8405 | 427.5857 | 321.4183 | 200.4168 | 186.9788 | 215.815 | 0 | 0 | 0.6955849 | 386.8079 | 0.4154324 | 386.8079 | 179.9649 | 206.843
Native | 89 | Fatlim | 157.0117 | 0 | 0 | 310.264 | 0 | 0 | 0 | 0 | 0 | 0 | 0 | 0 | 0 | 0 | 0 | 0 | 0 | 0 | 1 | PB | 76S-T61 | A | 507.5 | 470 | 298.9306 | 430.738 | 262.3089 | 377.8 | 0 | 172.5877 | 288.6 | 200000 | 0.473 | 0.473 | 0.40175164 | 0.40621972 | 157.0117 | 310.264 | 467.2757 | 467.2757 | 71700 | 0.33 | 278.9593 | 300.0342 | 301.4998 | 278.9593 | 270.8648 | 650.9891 | 461.9841 | 209.0295 | 193.8186 | 250.7205 | 0 | 0 | 1.015093 | 467.2757 | 0.4154324 | 467.2757 | 157.0117 | 310.264
Native | 90 | Fatlim | 139.2745 | 0 | 0 | 448.159 | 0 | 0 | 0 | 0 | 0 | 0 | 0 | 0 | 0 | 0 | 0 | 0 | 0 | 0 | 1 | PB | 76S-T61 | A | 507.5 | 470 | 298.9306 | 430.738 | 262.3089 | 377.8 | 0 | 172.5877 | 288.6 | 200000 | 0.473 | 0.473 | 0.47075742 | 0.46992794 | 139.2745 | 448.159 | 587.4335 | 587.4335 | 71700 | 0.33 | 297.3668 | 298.6846 | 298.3282 | 297.3668 | 286.0324 | 2242.951 | 2997.07 | 462.2472 | 803.5653 | 632.5369 | 0 | 0 | 1.604268 | 587.4335 | 0.4154324 | 587.4335 | 139.2745 | 448.159
Native | 91 | Fatlim | 255.7548 | 0 | 0 | 0 | 0 | 0 | 52.94125 | 0 | 0 | 0 | 0 | 0 | 0 | 0 | 0 | 0 | 0 | 0 | 1 | PB+To | 76S-T61 | A | 507.5 | 470 | 298.9306 | 430.738 | 262.3089 | 377.8 | 0 | 172.5877 | 288.6 | 200000 | 0.473 | 0.473 | 0.49338052 | 0.71526074 | 271.6963 | 0 | 271.6963 | 269.9369 | 71700 | 0.33 | 269.9369 | 269.9369 | 271.6963 | 271.6963 | 271.6963 | 271.6963 | 271.6963 | 271.6963 | 271.6963 | 271.6963 | 0 | 2.076844e-17 | 0.3387536 | 269.9369 | 0.4154324 | 271.6963 | 269.9369 | 0
Native | 92 | Fatlim | 207.5865 | 0 | 0 | 0 | 0 | 0 | 103.7932 | 0 | 0 | 0 | 0 | 0 | 0 | 0 | 0 | 0 | 0 | 0 | 1 | PB+To | 76S-T61 | A | 507.5 | 470 | 298.9306 | 430.738 | 262.3089 | 377.8 | 0 | 172.5877 | 288.6 | 200000 | 0.473 | 0.473 | 0.56418204 | 0.6455161 | 274.6111 | 0 | 274.6111 | 267.859 | 71700 | 0.33 | 267.859 | 267.859 | 274.6111 | 274.6111 | 274.6111 | 274.6111 | 274.6111 | 274.6111 | 274.6111 | 274.6111 | 0 | 2.091581e-17 | 0.3335585 | 267.859 | 0.4154324 | 274.6111 | 267.859 | 0
Native | 93 | Fatlim | 170.2138 | 0 | 0 | 82.74 | 0 | 0 | 85.1069 | 0 | 0 | 41.37 | 0 | 0 | 0 | 0 | 0 | 0 | 0 | 0 | 1 | PB+To | 76S-T61 | A | 507.5 | 470 | 298.9306 | 430.738 | 262.3089 | 377.8 | 0 | 172.5877 | 288.6 | 200000 | 0.473 | 0.473 | 0.2851152 | 0.26854423 | 225.1717 | 109.4547 | 334.6264 | 326.3986 | 71700 | 0.33 | 270.6265 | 293.4582 | 298.8871 | 277.4484 | 274.4966 | 349.0074 | 293.5296 | 231.5379 | 225.836 | 236.1566 | 0 | 1.155828e-12 | 0.4952862 | 326.3986 | 0.4154324 | 334.6264 | 219.6352 | 106.7635
Native | 94 | Fatlim | 134.3371 | 0 | 0 | 206.843 | 0 | 0 | 67.16856 | 0 | 0 | 103.421 | 0 | 0 | 0 | 0 | 0 | 0 | 0 | 0 | 1 | PB+To | 76S-T61 | A | 507.5 | 470 | 298.9306 | 430.738 | 262.3089 | 377.8 | 0 | 172.5877 | 288.6 | 200000 | 0.473 | 0.473 | 0.43456423 | 0.4109738 | 177.7113 | 273.627 | 451.3383 | 440.2408 | 71700 | 0.33 | 283.2866 | 300.1466 | 301.0206 | 290.4276 | 283.21 | 593.549 | 425.335 | 218.5719 | 200.7765 | 250.5448 | 6.261642e-09 | 2.580667e-08 | 0.901032 | 440.2408 | 0.4154324 | 451.3383 | 173.3417 | 266.8991
Native | 95 | Fatlim | 109.6402 | 0 | 0 | 310.264 | 0 | 0 | 54.82012 | 0 | 0 | 155.132 | 0 | 0 | 0 | 0 | 0 | 0 | 0 | 0 | 1 | PB+To | 76S-T61 | A | 507.5 | 470 | 298.9306 | 430.738 | 262.3089 | 377.8 | 0 | 172.5877 | 288.6 | 200000 | 0.473 | 0.473 | 0.46551073 | 0.44571748 | 145.0404 | 410.4407 | 555.4811 | 541.8229 | 71700 | 0.33 | 287.0867 | 297.7993 | 297.2984 | 294.3235 | 283.8436 | 1371.723 | 1144.556 | 297.6884 | 346.6391 | 419.2849 | 1.898945e-08 | 5.152665e-17 | 1.364817 | 541.8229 | 0.4154324 | 555.4811 | 141.4741 | 400.3488
Native | 96 | Fatlim | 175.3751 | 0 | 0 | 0 | 0 | 0 | 128.3746 | 0 | 0 | 0 | 0 | 0 | 0 | 0 | 0 | 0 | 0 | 0 | 1 | PB+To | 76S-T61 | A | 507.5 | 470 | 298.9306 | 430.738 | 262.3089 | 377.8 | 0 | 172.5877 | 288.6 | 200000 | 0.473 | 0.473 | 0.6937848 | 0.72153205 | 283.1899 | 0 | 283.1899 | 273.1178 | 71700 | 0.33 | 273.1178 | 273.1178 | 283.1899 | 283.1899 | 283.1899 | 283.1899 | 283.1899 | 283.1899 | 283.1899 | 283.1899 | 0 | 4.336482e-17 | 0.3467844 | 273.1178 | 0.4154324 | 283.1899 | 273.1178 | 0
Native | 97 | Fatlim | 125.8256 | 0 | 0 | 0 | 0 | 0 | 151.8715 | 0 | 0 | 0 | 0 | 0 | 0 | 0 | 0 | 0 | 0 | 0 | 1 | PB+To | 76S-T61 | A | 507.5 | 470 | 298.9306 | 430.738 | 262.3089 | 377.8 | 0 | 172.5877 | 288.6 | 200000 | 0.473 | 0.473 | 0.88722974 | 0.82788026 | 291.5937 | 0 | 291.5937 | 277.8216 | 71700 | 0.33 | 277.8216 | 277.8216 | 291.5937 | 291.5937 | 291.5937 | 291.5937 | 291.5937 | 291.5937 | 291.5937 | 291.5937 | 1.648399e-08 | 1.074155e-16 | 0.3588323 | 277.8216 | 0.4154324 | 291.5937 | 277.8216 | 0
Native | 98 | Fatlim | 0 | 0 | 0 | 0 | 0 | 0 | 148.7658 | 0 | 0 | 103.421 | 0 | 0 | 0 | 0 | 0 | 0 | 0 | 0 | 1 | To | 76S-T61 | A | 507.5 | 470 | 298.9306 | 430.738 | 262.3089 | 377.8 | 0 | 172.5877 | 288.6 | 200000 | 0.473 | 0.473 | 0.77498627 | 0.6417344 | 257.67 | 179.1304 | 436.8004 | 411.3043 | 71700 | 0.33 | 320.4369 | 293.1334 | 290.1625 | 340.3003 | 335.4852 | 538.7955 | 416.3546 | 278.7061 | 263.224 | 294.3405 | 0 | 0.02152802 | 0.786477 | 411.3043 | 0.4154324 | 436.8004 | 242.6297 | 168.6745
Native | 99 | Fatlim | 0 | 0 | 0 | 0 | 0 | 0 | 141.3575 | 0 | 0 | 206.843 | 0 | 0 | 0 | 0 | 0 | 0 | 0 | 0 | 1 | To | 76S-T61 | A | 507.5 | 470 | 298.9306 | 430.738 | 262.3089 | 377.8 | 0 | 172.5877 | 288.6 | 200000 | 0.473 | 0.473 | 0.7750527 | 0.71086115 | 244.8383 | 358.2626 | 603.1009 | 567.8978 | 71700 | 0.33 | 370.7539 | 299.1993 | 299.8808 | 393.7363 | 384.2684 | 1420.367 | 1029.861 | 378.2631 | 369.6283 | 488.062 | 0 | 4.063309e-17 | 1.499339 | 567.8978 | 0.4154324 | 603.1009 | 230.5471 | 337.3507
Native | 100 | AMSD25 | 0 | 0 | 0 | 0 | 0 | 0 | 126.3559 | 0 | 0 | 310.264 | 0 | 0 | 0 | 0 | 0 | 0 | 0 | 0 | 1 | To | 76S-T61 | A | 507.5 | 470 | 298.9306 | 430.738 | 262.3089 | 377.8 | 0 | 172.5877 | 288.6 | 200000 | 0.473 | 0.473 | 0.7475471 | 0.70141155 | 218.8549 | 537.393 | 756.2479 | 712.1056 | 71700 | 0.33 | 396.1231 | 298.4206 | 299.2983 | 420.6782 | 406.8275 | -7649.948 | -1526.298 | #NUM! | -308.6219 | -1804.625 | 0 | 1.126474e-16 | 2.357482 | 712.1056 | 0.4154324 | 756.2479 | 206.0803 | 506.0253
Native | 101 | Fatlim | 485 | 0 | 0 | 0 | 0 | 0 | 280 | 0 | 0 | 0 | 0 | 0 | 0 | 0 | 0 | 0 | 0 | 0 | 1 | PB+To | 30NCD16 | S | 1220 | 813.3333 | 718.8011 | 923.9358 | 695 | 1142 | 0 | 415 | 649.4638 | 1000000 | 0.6378 | 0.6378 | 0.45636594 | 0.18618138 | 685.8754 | 0 | 685.8754 | 661.4356 | 210000 | 0.29 | 661.4356 | 661.4356 | 685.8754 | 685.8754 | 685.8754 | 685.8754 | 685.8754 | 685.8754 | 685.8754 | 685.8754 | 0 | 3.14354e-17 | 0.6944397 | 661.4356 | 0.820119 | 685.8754 | 661.4356 | 0
Native | 102 | Fatlim | 480 | 0 | 0 | 0 | 0 | 0 | 277 | 0 | 0 | 0 | 0 | 0 | 0 | 0 | 0 | 90 | 0 | 0 | 0 | PB+To | 30NCD16 | S | 1220 | 813.3333 | 718.8011 | 923.9358 | 695 | 1142 | 0 | 415 | 649.4638 | 1000000 | 0.6378 | 0.6378 | 0.7982931 | 0.15027978 | 678.6656 | 0 | 678.6656 | 480 | 210000 | 0.29 | 480 | 480 | 678.6656 | 678.6656 | 678.6656 | 678.6656 | 678.6656 | 678.6656 | 678.6656 | 678.6656 | 0.8583663 | 0.661896 | 0.3657143 | 480 | 0.820119 | 480 | 480 | 0
Native | 103 | Fatlim | 480 | 0 | 0 | 300 | 0 | 0 | 277 | 0 | 0 | 0 | 0 | 0 | 0 | 0 | 0 | 0 | 0 | 0 | 1 | PB+To | 30NCD16 | S | 1220 | 813.3333 | 718.8011 | 923.9358 | 695 | 1142 | 0 | 415 | 649.4638 | 1000000 | 0.6378 | 0.6378 | 0.83784205 | 0.7517653 | 678.6656 | 300 | 978.6656 | 954.4928 | 210000 | 0.29 | 750.3395 | 718.7578 | 720.1707 | 774.8861 | 814.9765 | 1121.274 | 1075.288 | 730.15 | 691.4647 | 722.344 | 0 | 0.1489568 | 1.279938 | 897.976 | 0.820119 | 915.744 | 654.4928 | 300
Native | 104 | Fatlim | 480 | 0 | 0 | 300 | 0 | 0 | 277 | 0 | 0 | 0 | 0 | 0 | 0 | 0 | 0 | 45 | 0 | 0 | 0 | PB+To | 30NCD16 | S | 1220 | 813.3333 | 718.8011 | 923.9358 | 695 | 1142 | 0 | 415 | 649.4638 | 1000000 | 0.6378 | 0.6378 | 0.8421789 | 0.57244575 | 678.6656 | 300 | 978.6656 | 905.0297 | 210000 | 0.29 | 700.0361 | 718.7039 | 719.0283 | 774.8861 | 814.9765 | 1121.274 | 1075.288 | 730.15 | 691.4647 | 722.344 | 0.4923963 | 0.243323 | 1.161424 | 855.393 | 0.820119 | 868.7932 | 605.0297 | 300
Native | 105 | Fatlim | 470 | 0 | 0 | 300 | 0 | 0 | 271 | 0 | 0 | 0 | 0 | 0 | 0 | 0 | 0 | 60 | 0 | 0 | 0 | PB+To | 30NCD16 | S | 1220 | 813.3333 | 718.8011 | 923.9358 | 695 | 1142 | 0 | 415 | 649.4638 | 1000000 | 0.6378 | 0.6378 | 0.78647333 | 0.40135518 | 664.2462 | 300 | 964.2462 | 855.4911 | 210000 | 0.29 | 649.5365 | 719.3596 | 719.2672 | 760.2464 | 800.3105 | 1097.45 | 1052.442 | 714.6367 | 676.7734 | 706.9966 | 0.6378373 | 0.2911994 | 1.051668 | 813.9722 | 0.820119 | 824.1741 | 555.4911 | 300
Native | 106 | Fatlim | 473 | 0 | 0 | 300 | 0 | 0 | 273 | 0 | 0 | 0 | 0 | 0 | 0 | 0 | 0 | 90 | 0 | 0 | 0 | PB+To | 30NCD16 | S | 1220 | 813.3333 | 718.8011 | 923.9358 | 695 | 1142 | 0 | 415 | 649.4638 | 1000000 | 0.6378 | 0.6378 | 0.80668396 | 0.14855741 | 668.8169 | 300 | 968.8169 | 773 | 210000 | 0.29 | 565.0997 | 718.6037 | 718.4862 | 764.8877 | 804.9603 | 1105.002 | 1059.684 | 719.5541 | 681.4303 | 711.8614 | 0.8584602 | 0.3524571 | 0.9484587 | 773 | 0.820119 | 773 | 473 | 300
Native | 107 | Fatlim | 590 | 0 | 0 | 300 | 0 | 0 | 148 | 0 | 0 | 0 | 0 | 0 | 0 | 0 | 0 | 0 | 0 | 0 | 1 | PB+To | 30NCD16 | S | 1220 | 813.3333 | 718.8011 | 923.9358 | 695 | 1142 | 0 | 415 | 649.4638 | 1000000 | 0.6378 | 0.6378 | 0.7136993 | 0.68467504 | 643.2822 | 300 | 943.2822 | 936.0914 | 210000 | 0.29 | 731.638 | 718.5065 | 717.788 | 738.9477 | 778.9715 | 1062.814 | 1019.226 | 692.0823 | 655.414 | 684.6834 | 0 | 0.05828823 | 1.347004 | 921.2016 | 0.820119 | 926.1814 | 636.0914 | 300
Native | 108 | Fatlim | 565 | 0 | 0 | 300 | 0 | 0 | 141 | 0 | 0 | 0 | 0 | 0 | 0 | 0 | 0 | 45 | 0 | 0 | 0 | PB+To | 30NCD16 | S | 1220 | 813.3333 | 718.8011 | 923.9358 | 695 | 1142 | 0 | 415 | 649.4638 | 1000000 | 0.6378 | 0.6378 | 0.61122304 | 0.51728374 | 615.5225 | 300 | 915.5225 | 888.9233 | 210000 | 0.29 | 683.6316 | 718.4079 | 718.2553 | 710.7164 | 750.6829 | 1016.95 | 975.2435 | 662.2168 | 627.1308 | 655.1371 | 0.3080894 | 0.1240644 | 1.228991 | 879.9228 | 0.820119 | 882.7442 | 588.9233 | 300
Native | 109 | Fatlim | 540 | 0 | 0 | 300 | 0 | 0 | 135 | 0 | 0 | 0 | 0 | 0 | 0 | 0 | 0 | 90 | 0 | 0 | 0 | PB+To | 30NCD16 | S | 1220 | 813.3333 | 718.8011 | 923.9358 | 695 | 1142 | 0 | 415 | 649.4638 | 1000000 | 0.6378 | 0.6378 | 0.51334524 | 0.35254803 | 588.4514 | 300 | 888.4514 | 840 | 210000 | 0.29 | 633.716 | 718.837 | 719.0918 | 683.1507 | 723.0563 | 972.224 | 932.3515 | 633.092 | 599.5491 | 626.3237 | 0.441743 | 0.1803611 | 1.12 | 840 | 0.820119 | 840 | 540 | 300
Native | 110 | Fatlim | 211 | 0 | 0 | 300 | 0 | 0 | 365 | 0 | 0 | 0 | 0 | 0 | 0 | 0 | 0 | 0 | 0 | 0 | 1 | PB+To | 30NCD16 | S | 1220 | 813.3333 | 718.8011 | 923.9358 | 695 | 1142 | 0 | 415 | 649.4638 | 1000000 | 0.6378 | 0.6378 | 0.79875046 | 0.6370059 | 666.4803 | 300 | 966.4803 | 923.0903 | 210000 | 0.29 | 718.4161 | 718.6404 | 718.2409 | 762.5151 | 802.5834 | 1101.141 | 1055.982 | 717.0403 | 679.0496 | 709.3745 | 0 | 0.3612163 | 0.9600659 | 777.7156 | 0.820119 | 812.8936 | 623.0903 | 300
Native | 111 | Fatlim | 630 | 0 | 0 | 300 | 0 | 0 | 0 | 0 | 0 | 0 | 0 | 0 | 0 | 0 | 0 | 0 | 0 | 0 | 1 | PB | 30NCD16 | S | 1220 | 813.3333 | 718.8011 | 923.9358 | 695 | 1142 | 0 | 415 | 649.4638 | 1000000 | 0.6378 | 0.6378 | 0.66233474 | 0.6624378 | 630 | 300 | 930 | 930 | 210000 | 0.29 | 725.4441 | 718.5163 | 718.5451 | 725.4441 | 765.441 | 1040.87 | 998.1818 | 677.7925 | 641.8813 | 670.5463 | 0 | 0 | 1.372857 | 930 | 0.820119 | 930 | 630 | 300
Native | 112 | Fatlim | 0 | 0 | 0 | 300 | 0 | 0 | 395 | 0 | 0 | 0 | 0 | 0 | 0 | 0 | 0 | 0 | 0 | 0 | 1 | PB+To | 30NCD16 | S | 1220 | 813.3333 | 718.8011 | 923.9358 | 695 | 1142 | 0 | 415 | 649.4638 | 1000000 | 0.6378 | 0.6378 | 0.8648991 | 0.6794192 | 684.1601 | 300 | 984.1601 | 934.4639 | 210000 | 0.29 | 729.9833 | 718.3141 | 718.6067 | 780.4624 | 820.5626 | 1130.351 | 1083.994 | 736.0613 | 697.0628 | 728.1921 | 0 | 0.4859929 | 0.7818167 | 701.8151 | 0.820119 | 747.0442 | 634.4639 | 300
Native | 113 | Fatlim | 222 | 0 | 0 | 300 | 0 | 0 | 385 | 0 | 0 | 0 | 0 | 0 | 0 | 0 | 0 | 90 | 0 | 0 | 0 | PB+To | 30NCD16 | S | 1220 | 813.3333 | 718.8011 | 923.9358 | 695 | 1142 | 0 | 415 | 649.4638 | 1000000 | 0.6378 | 0.6378 | 0.93816394 | 0.62034357 | 702.8222 | 300 | 1002.822 | 918.4016 | 210000 | 0.29 | 713.6459 | 718.59 | 718.4418 | 799.3948 | 839.527 | 1161.184 | 1113.562 | 756.1391 | 716.0769 | 748.0553 | 0.4976987 | 0.5491607 | 0.7709674 | 696.9286 | 0.820119 | 738.7077 | 618.4016 | 300
Native | 114 | Fatlim | 682.3896 | 0 | 0 | 0 | 0 | 0 | 128.2483 | 0 | 0 | 0 | 0 | 0 | 0 | 0 | 0 | 0 | 0 | 0 | 1 | PB+To | Cr-Mo (DTD 306, S 106, En 40) | S | 947 | 802 | 747.2923 | 924.8841 | 723.2591 | 0 | 0 | 431.4494 | 659.7162 | 2000000 | 0.6924 | 0.6924 | 0.7050092 | 0.56361157 | 717.634 | 0 | 717.634 | 713.0354 | 210000 | 0.3 | 713.0354 | 713.0354 | 717.634 | 717.634 | 717.634 | 717.634 | 717.634 | 717.634 | 717.634 | 717.634 | 2000000 | 0.6924 | 0.807015 | 713.0354 | 0.8864218 | 717.634 | 713.0354 | 0
Native | 115 | Fatlim | 417.147 | 0 | 0 | 0 | 0 | 0 | 361.2618 | 0 | 0 | 0 | 0 | 0 | 0 | 0 | 0 | 0 | 0 | 0 | 1 | PB+To | Cr-Mo (DTD 306, S 106, En 40) | S | 947 | 802 | 747.2923 | 924.8841 | 723.2591 | 0 | 0 | 431.4494 | 659.7162 | 2000000 | 0.6924 | 0.6924 | 0.48326802 | 0.2303455 | 752.0252 | 0 | 752.0252 | 716.476 | 210000 | 0.3 | 716.476 | 716.476 | 752.0252 | 752.0252 | 752.0252 | 752.0252 | 752.0252 | 752.0252 | 752.0252 | 752.0252 | 2000000 | 0.6924 | 0.814822 | 716.476 | 0.8864218 | 752.0252 | 716.476 | 0
Native | 116 | Fatlim | 629.8148 | 0 | 0 | 0 | 0 | 0 | 84.39519 | 0 | 0 | 0 | 0 | 0 | 0 | 0 | 0 | 0 | 0 | 0 | 1 | PB+To | Cr-Mo (DTD 306, S 106, En 40) | S | 945 | 857 | 648.141 | 801.9474 | 635.2976 | 0 | 0 | 374.2044 | 572.0866 | 2000000 | 0.6928 | 0.6928 | 0.8458616 | 0.7580218 | 646.5558 | 0 | 646.5558 | 644.3488 | 210000 | 0.3 | 644.3488 | 644.3488 | 646.5558 | 646.5558 | 646.5558 | 646.5558 | 646.5558 | 646.5558 | 646.5558 | 646.5558 | 2000000 | 0.6928 | 0.6590244 | 644.3488 | 0.6668044 | 646.5558 | 644.3488 | 0
Native | 117 | Fatlim | 620.2775 | 0 | 0 | 0 | 0 | 0 | 116.6122 | 0 | 0 | 0 | 0 | 0 | 0 | 0 | 0 | 0 | 0 | 0 | 1 | PB+To | Cr-Mo (DTD 306, S 106, En 40) | S | 945 | 857 | 648.141 | 801.9474 | 635.2976 | 0 | 0 | 374.2044 | 572.0866 | 2000000 | 0.6928 | 0.6928 | 0.79921085 | 0.7494281 | 652.3338 | 0 | 652.3338 | 648.1512 | 210000 | 0.3 | 648.1512 | 648.1512 | 652.3338 | 652.3338 | 652.3338 | 652.3338 | 652.3338 | 652.3338 | 652.3338 | 652.3338 | 2000000 | 0.6928 | 0.6668254 | 648.1512 | 0.6668044 | 652.3338 | 648.1512 | 0
Native | 118 | Fatlim | 579.5462 | 0 | 0 | 0 | 0 | 0 | 167.4888 | 0 | 0 | 0 | 0 | 0 | 0 | 0 | 0 | 0 | 0 | 0 | 1 | PB+To | Cr-Mo (DTD 306, S 106, En 40) | S | 945 | 857 | 648.141 | 801.9474 | 635.2976 | 0 | 0 | 374.2044 | 572.0866 | 2000000 | 0.6928 | 0.6928 | 0.7020185 | 0.62108904 | 648.0982 | 0 | 648.0982 | 639.3827 | 210000 | 0.3 | 639.3827 | 639.3827 | 648.0982 | 648.0982 | 648.0982 | 648.0982 | 648.0982 | 648.0982 | 648.0982 | 648.0982 | 2000000 | 0.6928 | 0.6489052 | 639.3827 | 0.6668044 | 648.0982 | 639.3827 | 0
Native | 119 | Fatlim | 489.0778 | 0 | 0 | 0 | 0 | 0 | 244.5389 | 0 | 0 | 0 | 0 | 0 | 0 | 0 | 0 | 0 | 0 | 0 | 1 | PB+To | Cr-Mo (DTD 306, S 106, En 40) | S | 945 | 857 | 648.141 | 801.9474 | 635.2976 | 0 | 0 | 374.2044 | 572.0866 | 2000000 | 0.6928 | 0.6928 | 0.51185364 | 0.36757627 | 646.9891 | 0 | 646.9891 | 628.2318 | 210000 | 0.3 | 628.2318 | 628.2318 | 646.9891 | 646.9891 | 646.9891 | 646.9891 | 646.9891 | 646.9891 | 646.9891 | 646.9891 | 2000000 | 0.6928 | 0.6264685 | 628.2318 | 0.6668044 | 646.9891 | 628.2318 | 0
Native | 120 | Fatlim | 193.041 | 0 | 0 | 0 | 0 | 0 | 360.2146 | 0 | 0 | 0 | 0 | 0 | 0 | 0 | 0 | 0 | 0 | 0 | 1 | PB+To | Cr-Mo (DTD 306, S 106, En 40) | S | 945 | 857 | 648.141 | 801.9474 | 635.2976 | 0 | 0 | 374.2044 | 572.0866 | 2000000 | 0.6928 | 0.6928 | 0.8672192 | 0.41883188 | 653.0914 | 0 | 653.0914 | 612.0675 | 210000 | 0.3 | 612.0675 | 612.0675 | 653.0914 | 653.0914 | 653.0914 | 653.0914 | 653.0914 | 653.0914 | 653.0914 | 653.0914 | 2000000 | 0.6928 | 0.5946454 | 612.0675 | 0.6668044 | 653.0914 | 612.0675 | 0
Native | 121 | Fatlim | 256.894 | 0 | 0 | 0 | 0 | 0 | 74.1589 | 0 | 0 | 0 | 0 | 0 | 0 | 0 | 0 | 0 | 0 | 0 | 1 | PB+To | 0.1%C steel (normalized) | S | 432.4 | 256.4 | 289.7721 | 333.9423 | 293.1 | 0 | 0 | 167.3 | 244.6387 | 1000000 | 0.79532 | 0.79532 | 0.7287505 | 1.0214913 | 287.2162 | 0 | 287.2162 | 283.3608 | 210000 | 0.3 | 283.3608 | 283.3608 | 287.2162 | 287.2162 | 287.2162 | 287.2162 | 287.2162 | 287.2162 | 287.2162 | 287.2162 | 0 | 2.702225e-17 | 0.1274497 | 283.3608 | 0.1332823 | 287.2162 | 283.3608 | 0
Native | 122 | Fatlim | 223.475 | 0 | 0 | 0 | 0 | 0 | 111.737 | 0 | 0 | 0 | 0 | 0 | 0 | 0 | 0 | 0 | 0 | 0 | 1 | PB+To | 0.1%C steel (normalized) | S | 432.4 | 256.4 | 289.7721 | 333.9423 | 293.1 | 0 | 0 | 167.3 | 244.6387 | 1000000 | 0.79532 | 0.79532 | 0.7990652 | 0.99913496 | 295.6291 | 0 | 295.6291 | 287.0583 | 210000 | 0.3 | 287.0583 | 287.0583 | 295.6291 | 295.6291 | 295.6291 | 295.6291 | 295.6291 | 295.6291 | 295.6291 | 295.6291 | 1.845737e-08 | 4.082958e-17 | 0.1307976 | 287.0583 | 0.1332823 | 295.6291 | 287.0583 | 0
Native | 123 | Fatlim | 253.502 | 0 | 0 | 0 | 0 | 0 | 73.1797 | 0 | 0 | 0 | 0 | 0 | 0 | 0 | 0 | 0 | 0 | 0 | 1 | PB+To | 0.1%C steel (normalized) | S | 432.4 | 256.4 | 258.422 | 297.8134 | 286 | 0 | 0 | 149.2 | 218.1715 | 1000000 | 0.79532 | 0.79532 | 0.86821645 | 1.1743712 | 283.4238 | 0 | 283.4238 | 279.6193 | 210000 | 0.3 | 279.6193 | 279.6193 | 283.4238 | 283.4238 | 283.4238 | 283.4238 | 283.4238 | 283.4238 | 283.4238 | 283.4238 | 0 | 2.326895e-17 | 0.1241063 | 279.6193 | 0.106003 | 283.4238 | 279.6193 | 0
Native | 124 | Fatlim | 222.344 | 0 | 0 | 0 | 0 | 0 | 111.172 | 0 | 0 | 0 | 0 | 0 | 0 | 0 | 0 | 0 | 0 | 0 | 1 | PB+To | 0.1%C steel (normalized) | S | 432.4 | 256.4 | 258.422 | 297.8134 | 286 | 0 | 0 | 149.2 | 218.1715 | 1000000 | 0.79532 | 0.79532 | 0.9130821 | 1.1349583 | 294.1335 | 0 | 294.1335 | 285.606 | 210000 | 0.3 | 285.606 | 285.606 | 294.1335 | 294.1335 | 294.1335 | 294.1335 | 294.1335 | 294.1335 | 294.1335 | 294.1335 | 2.495229e-08 | 2.225462e-17 | 0.1294775 | 285.606 | 0.106003 | 294.1335 | 285.606 | 0
Native | 125 | Fatlim | 241.921 | 0 | 0 | 0 | 0 | 0 | 140.314 | 0 | 0 | 0 | 0 | 0 | 0 | 0 | 0 | 0 | 0 | 0 | 1 | Ten+To | GGG-60 | CI | 635 | 425 | 318 | 400 | 0 | 0 | 0 | 225 | 411 | 200000 | 0.42 | 0.6690268 | 1.1326007 | 1.0991226 | 342.9137 | 0 | 342.9137 | 330.637 | 180000 | 0.29 | 330.637 | 330.637 | 342.9137 | 342.9137 | 342.9137 | 342.9137 | 342.9137 | 342.9137 | 342.9137 | 342.9137 | 1.510037e-08 | 5.441984e-17 | 0.202446 | 330.637 | 0.1872667 | 342.9137 | 330.637 | 0
Native | 126 | Fatlim | 247.136 | 0 | 0 | 0 | 0 | 0 | 143.339 | 0 | 0 | 0 | 0 | 0 | 0 | 0 | 0 | 90 | 0 | 0 | 0 | Ten+To | GGG-60 | CI | 635 | 425 | 318 | 400 | 0 | 0 | 0 | 225 | 411 | 200000 | 0.42 | 0.6690268 | 1.4701955 | 0.88562584 | 350.3062 | 0 | 350.3062 | 247.136 | 180000 | 0.29 | 247.136 | 247.136 | 350.3062 | 350.3062 | 350.3062 | 350.3062 | 350.3062 | 350.3062 | 350.3062 | 350.3062 | 0.8616389 | 0.6652578 | 0.1131041 | 247.136 | 0.1872667 | 248.2704 | 247.136 | 0
Native | 127 | Fatlim | 146.091 | 0 | 0 | 146.091 | 0 | 0 | 84.7325 | 0 | 0 | 84.7325 | 0 | 0 | 0 | 0 | 0 | 0 | 0 | 0 | 1 | Ten+To | GGG-60 | CI | 635 | 425 | 318 | 400 | 0 | 0 | 0 | 225 | 411 | 200000 | 0.42 | 0.6690268 | 0.38714018 | 0.32525924 | 207.0782 | 207.0782 | 414.1563 | 399.3291 | 180000 | 0.29 | 298.4684 | 318.7265 | 316.6821 | 309.5507 | 292.8528 | 407.495 | 403.8523 | 237.1305 | 219.4465 | 231.7208 | 1.439058e-08 | 4.068775e-17 | 0.2953033 | 399.3291 | 0.1872667 | 414.1563 | 199.6646 | 199.6646
Native | 128 | Fatlim | 185.922 | 0 | 0 | 185.922 | 0 | 0 | 107.835 | 0 | 0 | 107.835 | 0 | 0 | 0 | 0 | 0 | 90 | 0 | 0 | 0 | Ten+To | GGG-60 | CI | 635 | 425 | 318 | 400 | 0 | 0 | 0 | 225 | 411 | 200000 | 0.42 | 0.6690268 | 0.72508067 | 0.3753912 | 263.5378 | 263.5378 | 527.0755 | 440.0248 | 180000 | 0.29 | 306.4331 | 318.4387 | 318.8613 | 393.9492 | 372.6987 | 637.477 | 693.6826 | 335.9173 | 309.2615 | 318.3752 | 0.8616398 | 0.1102596 | 0.3493907 | 434.3627 | 0.1872667 | 449.7199 | 185.922 | 254.1028
Native | 129 | AMSD25 | 0 | 0 | 0 | 0 | 0 | 0 | 205.253 | 0 | 0 | 205.253 | 0 | 0 | 0 | 0 | 0 | 0 | 0 | 0 | 1 | To | GGG-60 | CI | 635 | 425 | 318 | 400 | 0 | 0 | 0 | 225 | 411 | 200000 | 0.42 | 0.6690268 | 1.2039434 | 1.0727584 | 355.5086 | 355.5086 | 711.0172 | 659.3703 | 180000 | 0.29 | 492.8296 | 313.4707 | 308.6434 | 531.4318 | 502.7651 | 1259.911 | 2174.243 | 648.761 | 696.5347 | 517.8106 | 0 | 3.356299e-17 | 0.8051281 | 659.3703 | 0.1872667 | 711.0172 | 329.6851 | 329.6851
Native | 130 | Fatlim | 526.6053 | 0 | 0 | 333 | 0 | 0 | 0 | 0 | 0 | 0 | 0 | 0 | 0 | 0 | 0 | 0 | 0 | 0 | 1 | PB | SAE4340 | S | 843.9 | 731.5 | 632.5104 | 771.7156 | 541.8324 | 1028.5 | 0 | 365.1801 | 553.4642 | 200000 | 0.71302 | 0.71302 | 0.62804717 | 0.626141 | 526.6053 | 333 | 859.6053 | 859.6053 | 210000 | 0.29 | 606.1199 | 632.4811 | 631.8906 | 606.1199 | 672.8095 | 1213.078 | 966.6543 | 591.4425 | 550.2355 | 623.7229 | 0 | 0 | 1.172891 | 859.6053 | 0.6350309 | 859.6053 | 526.6053 | 333
Native | 131 | Fatlim | 510.6417 | 0 | 0 | 523 | 0 | 0 | 0 | 0 | 0 | 0 | 0 | 0 | 0 | 0 | 0 | 0 | 0 | 0 | 1 | PB | SAE4340 | S | 843.9 | 731.5 | 632.5104 | 771.7156 | 541.8324 | 1028.5 | 0 | 365.1801 | 553.4642 | 200000 | 0.71302 | 0.71302 | 0.6962612 | 0.69693696 | 510.6417 | 523 | 1033.642 | 1033.642 | 210000 | 0.29 | 625.1799 | 632.3106 | 632.612 | 625.1799 | 726.5126 | 2175.12 | 1791.532 | 730.3689 | 691.2764 | 829.0712 | 0 | 0 | 1.695897 | 1033.642 | 0.6350309 | 1033.642 | 510.6417 | 523
Native | 132 | Fatlim | 504.1014 | 0 | 0 | 713 | 0 | 0 | 0 | 0 | 0 | 0 | 0 | 0 | 0 | 0 | 0 | 0 | 0 | 0 | 1 | PB | SAE4340 | S | 843.9 | 731.5 | 632.5104 | 771.7156 | 541.8324 | 1028.5 | 0 | 365.1801 | 553.4642 | 200000 | 0.71302 | 0.71302 | 0.7427898 | 0.7426751 | 504.1014 | 713 | 1217.101 | 1217.101 | 210000 | 0.29 | 649.1968 | 632.447 | 632.383 | 649.1968 | 783.2895 | 5995.687 | 19932.44 | 2255.732 | 5176.183 | 1761.568 | 0 | 0 | 2.351327 | 1217.101 | 0.6350309 | 1217.101 | 504.1014 | 713
Native | 133 | Fatlim | 492.2132 | 0 | 0 | 862 | 0 | 0 | 0 | 0 | 0 | 0 | 0 | 0 | 0 | 0 | 0 | 0 | 0 | 0 | 1 | PB | SAE4340 | S | 843.9 | 731.5 | 632.5104 | 771.7156 | 541.8324 | 1028.5 | 0 | 365.1801 | 553.4642 | 200000 | 0.71302 | 0.71302 | 0.75294346 | 0.7523821 | 492.2132 | 862 | 1354.213 | 1354.213 | 210000 | 0.29 | 658.0982 | 632.3969 | 632.0377 | 658.0982 | 816.4323 | -46390.42 | -2759.034 | #NUM! | -530.238 | -11352.8 | 0 | 0 | 2.910942 | 1354.213 | 0.6350309 | 1354.213 | 492.2132 | 862
Native | 134 | AMSD25 | 419.0386 | 0 | 0 | 0 | 0 | 0 | 207.8432 | 0 | 0 | 0 | 0 | 0 | 0 | 0 | 0 | 0 | 0 | 0 | 1 | PB+To | SAE4340 | S | 843.9 | 731.5 | 632.5104 | 771.7156 | 541.8324 | 1028.5 | 0 | 365.1801 | 553.4642 | 200000 | 0.71302 | 0.71302 | 0.35058263 | 0.19195808 | 552.4398 | 0 | 552.4398 | 535.7669 | 210000 | 0.29 | 535.7669 | 535.7669 | 552.4398 | 552.4398 | 552.4398 | 552.4398 | 552.4398 | 552.4398 | 552.4398 | 552.4398 | 0 | 2.598966e-17 | 0.4556289 | 535.7669 | 0.6350309 | 552.4398 | 535.7669 | 0
Native | 135 | AMSD25 | 413.0161 | 0 | 0 | 110.3 | 0 | 0 | 204.856 | 0 | 0 | 54.7088 | 0 | 0 | 0 | 0 | 0 | 0 | 0 | 0 | 1 | PB+To | SAE4340 | S | 843.9 | 731.5 | 632.5104 | 771.7156 | 541.8324 | 1028.5 | 0 | 365.1801 | 553.4642 | 200000 | 0.71302 | 0.71302 | 0.4028502 | 0.25374857 | 544.5 | 145.4141 | 689.914 | 669.0922 | 210000 | 0.29 | 565.1836 | 630.0882 | 627.1669 | 582.7719 | 612.9096 | 771.2131 | 679.5961 | 555.5882 | 545.3516 | 561.1617 | 0 | 9.653081e-13 | 0.7106101 | 669.0922 | 0.6350309 | 689.914 | 528.0668 | 141.0254
Native | 136 | Fatlim | 403.8587 | 0 | 0 | 220.6 | 0 | 0 | 200.3139 | 0 | 0 | 109.4176 | 0 | 0 | 0 | 0 | 0 | 0 | 0 | 0 | 1 | PB+To | SAE4340 | S | 843.9 | 731.5 | 632.5104 | 771.7156 | 541.8324 | 1028.5 | 0 | 365.1801 | 553.4642 | 200000 | 0.71302 | 0.71302 | 0.59294134 | 0.5321353 | 532.4274 | 290.8281 | 823.2555 | 798.4093 | 210000 | 0.29 | 585.1528 | 633.1492 | 635.7789 | 603.3625 | 662.0602 | 1092.372 | 883.8109 | 580.259 | 546.0712 | 604.1836 | 0 | 1.878273e-12 | 1.011837 | 798.4093 | 0.6350309 | 823.2555 | 516.3585 | 282.0508
Native | 137 | Fatlim | 394.2741 | 0 | 0 | 330.9 | 0 | 0 | 195.56 | 0 | 0 | 164.1264 | 0 | 0 | 0 | 0 | 0 | 0 | 0 | 0 | 1 | PB+To | SAE4340 | S | 843.9 | 731.5 | 632.5104 | 771.7156 | 541.8324 | 1028.5 | 0 | 365.1801 | 553.4642 | 200000 | 0.71302 | 0.71302 | 0.6800865 | 0.6271631 | 519.7915 | 436.2422 | 956.0336 | 927.1802 | 210000 | 0.29 | 600.4373 | 632.6874 | 631.673 | 619.1226 | 704.9384 | 1632.268 | 1287.781 | 647.544 | 595.0601 | 709.3444 | 0 | 3.273148e-13 | 1.364545 | 927.1802 | 0.6350309 | 956.0336 | 504.104 | 423.0762
Native | 138 | Fatlim | 397.4266 | 0 | 0 | 441.3 | 0 | 0 | 197.1236 | 0 | 0 | 218.8848 | 0 | 0 | 0 | 0 | 0 | 0 | 0 | 0 | 1 | PB+To | SAE4340 | S | 843.9 | 731.5 | 632.5104 | 771.7156 | 541.8324 | 1028.5 | 0 | 365.1801 | 553.4642 | 200000 | 0.71302 | 0.71302 | 0.7478234 | 0.70762616 | 523.9476 | 581.7881 | 1105.736 | 1072.364 | 210000 | 0.29 | 629.5999 | 632.1414 | 632.5353 | 649.1928 | 761.1489 | 2849.874 | 2560.034 | 864.3587 | 873.4363 | 998.5241 | 0 | 2.763034e-13 | 1.825341 | 1072.364 | 0.6350309 | 1105.736 | 508.1347 | 564.2295
Native | 139 | Fatlim | 313.8801 | 0 | 0 | 0 | 0 | 0 | 272.4479 | 0 | 0 | 0 | 0 | 0 | 0 | 0 | 0 | 0 | 0 | 0 | 1 | PB+To | SAE4340 | S | 843.9 | 731.5 | 632.5104 | 771.7156 | 541.8324 | 1028.5 | 0 | 365.1801 | 553.4642 | 200000 | 0.71302 | 0.71302 | 0.47016364 | 0.15244263 | 566.7489 | 0 | 566.7489 | 538.5431 | 210000 | 0.29 | 538.5431 | 538.5431 | 566.7489 | 566.7489 | 566.7489 | 566.7489 | 566.7489 | 566.7489 | 566.7489 | 566.7489 | 0 | 3.686318e-17 | 0.4603629 | 538.5431 | 0.6350309 | 566.7489 | 538.5431 | 0
Native | 140 | Fatlim | 315.3209 | 0 | 0 | 68.9 | 0 | 0 | 273.6985 | 0 | 0 | 59.8052 | 0 | 0 | 0 | 0 | 0 | 0 | 0 | 0 | 1 | PB+To | SAE4340 | S | 843.9 | 731.5 | 632.5104 | 771.7156 | 541.8324 | 1028.5 | 0 | 365.1801 | 553.4642 | 200000 | 0.71302 | 0.71302 | 0.4879225 | 0.21265566 | 569.3505 | 124.4074 | 693.7578 | 659.231 | 210000 | 0.29 | 572.5856 | 632.1 | 629.9852 | 602.5744 | 628.4834 | 766.2431 | 686.0236 | 577.7675 | 569.8272 | 581.9988 | 0 | 1.069232e-12 | 0.6898183 | 659.231 | 0.6350309 | 693.7578 | 541.0151 | 118.2159
Native | 141 | Fatlim | 315.6421 | 0 | 0 | 137.9 | 0 | 0 | 273.9774 | 0 | 0 | 119.6972 | 0 | 0 | 0 | 0 | 0 | 0 | 0 | 0 | 1 | PB+To | SAE4340 | S | 843.9 | 731.5 | 632.5104 | 771.7156 | 541.8324 | 1028.5 | 0 | 365.1801 | 553.4642 | 200000 | 0.71302 | 0.71302 | 0.69940704 | 0.56449926 | 569.9305 | 248.9953 | 818.9258 | 778.1697 | 210000 | 0.29 | 600.9368 | 634.1753 | 635.5387 | 632.4105 | 683.177 | 1047.015 | 864.0417 | 606.1257 | 577.6858 | 624.2778 | 1.638939e-08 | 3.761658e-12 | 0.9611873 | 778.1697 | 0.6350309 | 818.9258 | 541.5663 | 236.6034
Native | 142 | Fatlim | 310.9009 | 0 | 0 | 206.8 | 0 | 0 | 269.862 | 0 | 0 | 179.5024 | 0 | 0 | 0 | 0 | 0 | 0 | 0 | 0 | 1 | PB+To | SAE4340 | S | 843.9 | 731.5 | 632.5104 | 771.7156 | 541.8324 | 1028.5 | 0 | 365.1801 | 553.4642 | 200000 | 0.71302 | 0.71302 | 0.7711027 | 0.6664635 | 561.3697 | 373.4027 | 934.7724 | 888.2508 | 210000 | 0.29 | 617.4935 | 632.3284 | 630.87 | 649.8344 | 724.3983 | 1452.414 | 1146.733 | 652.831 | 602.2616 | 698.0318 | 9.679694e-09 | 6.969087e-12 | 1.252364 | 888.2508 | 0.6350309 | 934.7724 | 533.4315 | 354.8193
Native | 143 | Fatlim | 307.2409 | 0 | 0 | 275.8 | 0 | 0 | 266.6851 | 0 | 0 | 239.3944 | 0 | 0 | 0 | 0 | 0 | 0 | 0 | 0 | 1 | PB+To | SAE4340 | S | 843.9 | 731.5 | 632.5104 | 771.7156 | 541.8324 | 1028.5 | 0 | 365.1801 | 553.4642 | 200000 | 0.71302 | 0.71302 | 0.796283 | 0.7169139 | 554.7611 | 497.9906 | 1052.752 | 1000.359 | 210000 | 0.29 | 633.5476 | 631.9692 | 632.0976 | 666.7293 | 764.2157 | 2152.092 | 1737.865 | 757.3655 | 706.5189 | 851.1547 | 1.70662e-08 | 1.468679e-13 | 1.58844 | 1000.359 | 0.6350309 | 1052.752 | 527.1518 | 473.2067
Native | 144 | Fatlim | 180.9691 | 0 | 0 | 0 | 0 | 0 | 322.6678 | 0 | 0 | 0 | 0 | 0 | 0 | 0 | 0 | 0 | 0 | 0 | 1 | PB+To | SAE4340 | S | 843.9 | 731.5 | 632.5104 | 771.7156 | 541.8324 | 1028.5 | 0 | 365.1801 | 553.4642 | 200000 | 0.71302 | 0.71302 | 0.74304444 | 0.3169893 | 587.4465 | 0 | 587.4465 | 548.9675 | 210000 | 0.29 | 548.9675 | 548.9675 | 587.4465 | 587.4465 | 587.4465 | 587.4465 | 587.4465 | 587.4465 | 587.4465 | 587.4465 | 0 | 5.671728e-17 | 0.4783576 | 548.9675 | 0.6350309 | 587.4465 | 548.9675 | 0
Native | 145 | Fatlim | 182.3403 | 0 | 0 | 30.95906 | 0 | 0 | 325.1128 | 0 | 0 | 55.2 | 0 | 0 | 0 | 0 | 0 | 0 | 0 | 0 | 1 | PB+To | SAE4340 | S | 843.9 | 731.5 | 632.5104 | 771.7156 | 541.8324 | 1028.5 | 0 | 365.1801 | 553.4642 | 200000 | 0.71302 | 0.71302 | 0.6588789 | 0.2435116 | 591.8978 | 100.4967 | 692.3945 | 647.0412 | 210000 | 0.29 | 578.5892 | 622.7978 | 624.4238 | 619.1445 | 640.1772 | 751.9288 | 686.1664 | 597.564 | 592.1088 | 600.4126 | 0 | 7.500623e-13 | 0.6645433 | 647.0412 | 0.6350309 | 692.3945 | 553.1272 | 93.91393
Native | 146 | Fatlim | 187.8926 | 0 | 0 | 61.86203 | 0 | 0 | 335.0125 | 0 | 0 | 110.3 | 0 | 0 | 0 | 0 | 0 | 0 | 0 | 0 | 1 | PB+To | SAE4340 | S | 843.9 | 731.5 | 632.5104 | 771.7156 | 541.8324 | 1028.5 | 0 | 365.1801 | 553.4642 | 200000 | 0.71302 | 0.71302 | 0.8324155 | 0.59746045 | 609.921 | 200.8113 | 810.7324 | 757.6276 | 210000 | 0.29 | 618.4773 | 639.1567 | 639.7167 | 661.8285 | 703.1947 | 990.8298 | 840.7137 | 634.2896 | 613.4048 | 646.5296 | 0 | 4.602624e-12 | 0.9111105 | 757.6276 | 0.6350309 | 810.7324 | 569.9699 | 187.6577
Native | 147 | Fatlim | 189.0793 | 0 | 0 | 92.82109 | 0 | 0 | 337.1283 | 0 | 0 | 165.5 | 0 | 0 | 0 | 0 | 0 | 0 | 0 | 0 | 1 | PB+To | SAE4340 | S | 843.9 | 731.5 | 632.5104 | 771.7156 | 541.8324 | 1028.5 | 0 | 365.1801 | 553.4642 | 200000 | 0.71302 | 0.71302 | 0.9311837 | 0.76121897 | 613.7732 | 301.308 | 915.0812 | 855.1413 | 210000 | 0.29 | 643.2257 | 630.9619 | 630.8763 | 688.3116 | 749.4346 | 1295.445 | 1043.662 | 673.5677 | 631.9651 | 703.4482 | 0 | 2.738153e-12 | 1.160741 | 855.1413 | 0.6350309 | 915.0812 | 573.5697 | 281.5717
Native | 148 | Fatlim | 182.744 | 0 | 0 | 123.7241 | 0 | 0 | 325.8325 | 0 | 0 | 220.6 | 0 | 0 | 0 | 0 | 0 | 0 | 0 | 0 | 1 | PB+To | SAE4340 | S | 843.9 | 731.5 | 632.5104 | 771.7156 | 541.8324 | 1028.5 | 0 | 365.1801 | 553.4642 | 200000 | 0.71302 | 0.71302 | 0.8777903 | 0.7485537 | 593.2082 | 401.6226 | 994.8308 | 929.6672 | 210000 | 0.29 | 643.02 | 631.3144 | 631.9 | 688.0915 | 768.2068 | 1670.567 | 1315.434 | 709.7522 | 652.5001 | 766.9071 | 1.354607e-08 | 1.565243e-12 | 1.371875 | 929.6672 | 0.6350309 | 994.8308 | 554.3517 | 375.3155
Native | 149 | Fatlim | 0 | 0 | 0 | 0 | 0 | 0 | 364.6375 | 0 | 0 | 68.9 | 0 | 0 | 0 | 0 | 0 | 0 | 0 | 0 | 1 | To | SAE4340 | S | 843.9 | 731.5 | 632.5104 | 771.7156 | 541.8324 | 1028.5 | 0 | 365.1801 | 553.4642 | 200000 | 0.71302 | 0.71302 | 1.0479317 | 0.59555435 | 631.5708 | 119.3383 | 750.9091 | 696.3644 | 210000 | 0.29 | 615.52 | 628.1618 | 626.3531 | 663.7323 | 688.6597 | 839.6154 | 754.6928 | 640.147 | 632.0185 | 644.4584 | 0 | 0.2174602 | 0.7697197 | 696.3644 | 0.6350309 | 750.9091 | 585.6946 | 110.6698
Native | 150 | Fatlim | 0 | 0 | 0 | 0 | 0 | 0 | 351.3038 | 0 | 0 | 137.9 | 0 | 0 | 0 | 0 | 0 | 0 | 0 | 0 | 1 | To | SAE4340 | S | 843.9 | 731.5 | 632.5104 | 771.7156 | 541.8324 | 1028.5 | 0 | 365.1801 | 553.4642 | 200000 | 0.71302 | 0.71302 | 0.87218785 | 0.65004015 | 608.476 | 238.8498 | 847.3258 | 785.7777 | 210000 | 0.29 | 620.5295 | 633.6061 | 634.7808 | 669.1342 | 718.0372 | 1088.88 | 903.4813 | 643.7605 | 615.472 | 661.4636 | 0 | 0.1041504 | 0.9800739 | 785.7777 | 0.6350309 | 847.3258 | 564.2775 | 221.5002
Native | 151 | Fatlim | 0 | 0 | 0 | 0 | 0 | 0 | 344.9822 | 0 | 0 | 206.8 | 0 | 0 | 0 | 0 | 0 | 0 | 0 | 0 | 1 | To | SAE4340 | S | 843.9 | 731.5 | 632.5104 | 771.7156 | 541.8324 | 1028.5 | 0 | 365.1801 | 553.4642 | 200000 | 0.71302 | 0.71302 | 0.88161314 | 0.71689844 | 597.5268 | 358.1881 | 955.7149 | 886.2935 | 210000 | 0.29 | 634.0773 | 632.9233 | 631.6912 | 683.7431 | 755.6886 | 1478.819 | 1170.846 | 685.3062 | 633.9735 | 728.8268 | 0 | 0.03943874 | 1.246851 | 886.2935 | 0.6350309 | 955.7149 | 554.1235 | 332.17
Native | 152 | Fatlim | 0 | 0 | 0 | 0 | 0 | 0 | 329.163 | 0 | 0 | 275.8 | 0 | 0 | 0 | 0 | 0 | 0 | 0 | 0 | 1 | To | SAE4340 | S | 843.9 | 731.5 | 632.5104 | 771.7156 | 541.8324 | 1028.5 | 0 | 365.1801 | 553.4642 | 200000 | 0.71302 | 0.71302 | 0.8302395 | 0.70659256 | 570.1271 | 477.6996 | 1047.827 | 971.7145 | 210000 | 0.29 | 629.6146 | 632.0824 | 632.1824 | 678.9309 | 772.9129 | 2057.561 | 1643.212 | 752.8195 | 696.8665 | 838.9478 | 0 | 0.005619137 | 1.498776 | 971.7145 | 0.6350309 | 1047.827 | 528.7141 | 443.0004
Native | 153 | Fatlim | 221 | 0 | 0 | 0 | 0 | 0 | 110.5 | 0 | 0 | 0 | 0 | 0 | 0 | 0 | 0 | 0 | 0 | 0 | 1 | Ten+To | GGG-60 | CI | 815 | 516 | 275 | 392 | 0 | 0 | 0 | 249 | 414.4713 | 1500000 | 0.42 | 0.488578 | 0.87435776 | 0.8309396 | 292.3555 | 0 | 292.3555 | 283.4492 | 180000 | 0.29 | 283.4492 | 283.4492 | 292.3555 | 292.3555 | 292.3555 | 292.3555 | 292.3555 | 292.3555 | 292.3555 | 292.3555 | 0 | 3.268713e-17 | 0.1487842 | 283.4492 | 0.1400463 | 292.3555 | 283.4492 | 0
Native | 154 | Fatlim | 221 | 0 | 0 | 0 | 0 | 0 | 110.5 | 0 | 0 | 0 | 0 | 0 | 0 | 0 | 0 | 90 | 0 | 0 | 0 | Ten+To | GGG-60 | CI | 815 | 516 | 275 | 392 | 0 | 0 | 0 | 249 | 414.4713 | 1500000 | 0.42 | 0.488578 | 1.0587248 | 0.79197586 | 292.3555 | 0 | 292.3555 | 221 | 180000 | 0.29 | 221 | 221 | 292.3555 | 292.3555 | 292.3555 | 292.3555 | 292.3555 | 292.3555 | 292.3555 | 292.3555 | 0.7698732 | 0.5726032 | 0.0904463 | 221 | 0.1400463 | 221 | 221 | 0
Native | 155 | Fatlim | 225 | 0 | 0 | 0 | 0 | 0 | 112.5 | 0 | 0 | 225 | 0 | 0 | 0 | 0 | 0 | 180 | 0 | 0 | 0 | Ten+To | GGG-60 | CI | 815 | 516 | 275 | 392 | 0 | 0 | 0 | 249 | 414.4713 | 1500000 | 0.42 | 0.488578 | 1.0940498 | 1.0609556 | 297.647 | 389.7114 | 687.3585 | 649.983 | 180000 | 0.29 | 462.1625 | 274.6441 | 275.1162 | 483.6386 | 452.3165 | 843.1423 | 1216.15 | 454.1238 | 441.1986 | 385.878 | 1.415188e-08 | 0.4617388 | 0.63796875 | 586.9439 | 0.1400463 | 626.3735 | 288.5795 | 361.4035
Native | 156 | AMSD25 | 271 | 0 | 0 | -135.5 | 0 | 0 | 135.5 | 0 | 0 | 135.5 | 0 | 0 | 0 | 0 | 0 | 180 | 0 | 0 | 0 | Ten+To | GGG-60 | CI | 815 | 516 | 275 | 392 | 0 | 0 | 0 | 249 | 414.4713 | 1500000 | 0.42 | 0.488578 | 1.4761196 | 1.4252524 | 358.4993 | 271 | 629.4993 | 603.956 | 180000 | 0.29 | 478.8781 | 274.7968 | 274.204 | 496.9382 | 475.0527 | 715.6806 | 755.0434 | 421.2769 | 388.0204 | 403.0647 | 2.141233e-08 | 0.1309968 | 0.6568889 | 595.5838 | 0.1400463 | 620.939 | 347.578 | 256.378
Native | 157 | Fatlim | 225 | 218.3062 | 13.21854 | 274.5 | 266.3336 | -16.12662 | 0 | 0 | 0 | 0 | 0 | 0 | 0 | 60 | 60 | 0 | 0 | 0 | 0 | Ten+TP | 34Cr4 | S | 710 | 550 | 343 | 530 | 0 | 0 | 0 | 204 | 350 | 1500000 | 0.7398 | 0.3722162 | 0.424437 | 0.5380394 | 208.5152 | 286.6307 | 495.1458 | 558.0905 | 210000 | 0.28 | 285.6451 | 342.8909 | 343.0177 | 261.1365 | 321.3182 | 490.8542 | 435.4468 | 244.3154 | 225.1208 | 249.1155 | 0.6578451 | 0.2644805 | 0.4931257 | 557.377 | 0.1867444 | 467.9681 | 225.6941 | 332.3963
Native | 158 | AMSD25 | 190 | 184.3475 | 11.16232 | 231.8 | 224.9039 | -13.61803 | 0 | 0 | 0 | 0 | 0 | 0 | 0 | 180 | 180 | 0 | 0 | 0 | 0 | Ten+TP | 34Cr4 | S | 710 | 550 | 343 | 530 | 0 | 0 | 0 | 204 | 350 | 1500000 | 0.7398 | 0.3722162 | 0.23372504 | 0.79738134 | 176.0795 | 242.0437 | 418.1231 | 580.4543 | 210000 | 0.28 | 356.0032 | 342.7116 | 341.6002 | 220.5153 | 271.3354 | 358.2286 | 314.4722 | 196.0886 | 182.9412 | 199.2339 | 0 | 0.7430886 | 0.280969 | 420.7262 | 0.1867444 | 417.7616 | 299.7641 | 280.6902
Native | 159 | Fatlim | 205 | 198.9012 | 12.04356 | 250.1 | 242.6595 | -14.69314 | 96.4 | 0 | 0 | 0 | 0 | 0 | 0 | 0 | 0 | 0 | 0 | 0 | 1 | Ten+TP+To | 34Cr4 | S | 710 | 550 | 343 | 530 | 0 | 0 | 0 | 204 | 350 | 1500000 | 0.7398 | 0.3722162 | 0.573608 | 0.7299331 | 252.9258 | 261.1524 | 514.0782 | 585.6287 | 210000 | 0.28 | 341.7556 | 344.2193 | 342.2451 | 304.1894 | 360.5879 | 547.2447 | 481.6006 | 287.389 | 266.4707 | 292.4984 | 0 | 0.3308756 | 0.4994998 | 560.9678 | 0.1867444 | 481.0398 | 282.7787 | 302.85
Native | 160 | Fatlim | 175 | 169.7937 | 10.28109 | 213.5 | 207.1483 | -12.54293 | 82.3 | 0 | 0 | 0 | 0 | 0 | 0 | 180 | 180 | 0 | 0 | 0 | 0 | Ten+TP+To | 34Cr4 | S | 710 | 550 | 343 | 530 | 0 | 0 | 0 | 204 | 350 | 1500000 | 0.7398 | 0.3722162 | 0.34184766 | 0.81263405 | 215.9206 | 222.935 | 438.8556 | 564.4226 | 210000 | 0.28 | 358.7491 | 343.095 | 344.3683 | 259.6826 | 307.8278 | 413.5791 | 363.0971 | 236.1937 | 221.9108 | 239.537 | 2.190081e-08 | 0.5931145 | 0.2658799 | 409.2729 | 0.1867444 | 410.3363 | 305.8921 | 258.5305
Native | 161 | Fatlim | 195 | 189.1987 | 11.45607 | 237.9 | 230.8224 | -13.9764 | 91.7 | 0 | 0 | 91.7 | 0 | 0 | 0 | 0 | 0 | 90 | 0 | 0 | 0 | Ten+TP+To | 34Cr4 | S | 710 | 550 | 343 | 530 | 0 | 0 | 0 | 204 | 350 | 1500000 | 0.7398 | 0.3722162 | 0.57111293 | 0.5285778 | 240.5907 | 294.8488 | 535.4395 | 548.7365 | 210000 | 0.28 | 284.1628 | 342.8986 | 339.0688 | 296.2652 | 358.9175 | 582.3356 | 518.6137 | 285.0055 | 262.251 | 290.7292 | 0.5655667 | 0.2401205 | 0.4597131 | 538.1628 | 0.1867444 | 470.0438 | 225.4487 | 323.2878
Native | 162 | Fatlim | 180 | 174.645 | 10.57483 | 219.6 | 213.0669 | -12.9013 | 84.6 | 0 | 0 | 84.6 | 0 | 0 | 0 | 180 | 180 | 90 | 0 | 0 | 0 | Ten+TP+To | 34Cr4 | S | 710 | 550 | 343 | 530 | 0 | 0 | 0 | 204 | 350 | 1500000 | 0.7398 | 0.3722162 | 0.45739436 | 0.7372592 | 222.031 | 272.1251 | 494.1561 | 582.373 | 210000 | 0.28 | 342.3384 | 342.9636 | 342.7222 | 273.4137 | 331.237 | 498.0011 | 439.4677 | 255.4952 | 236.1849 | 260.2636 | 0.5653182 | 0.6030494 | 0.2890005 | 426.697 | 0.1867444 | 428.7291 | 283.987 | 298.386
Native | 163 | Fatlim | 192 | 186.288 | 11.27982 | 234.2 | 227.2325 | -13.75903 | 90.2 | 0 | 0 | 90.2 | 0 | 0 | 0 | 60 | 60 | 90 | 0 | 0 | 0 | Ten+TP+To | 34Cr4 | S | 710 | 550 | 343 | 530 | 0 | 0 | 0 | 204 | 350 | 1500000 | 0.7398 | 0.3722162 | 0.53725475 | 0.5025098 | 236.7874 | 290.1942 | 526.9816 | 537.7515 | 210000 | 0.28 | 277.1768 | 342.8281 | 342.873 | 291.5826 | 353.2458 | 564.1498 | 501.2708 | 278.7449 | 256.6802 | 284.2775 | 0.7622887 | 0.4515753 | 0.4451574 | 529.5745 | 0.1867444 | 479.8879 | 219.5453 | 318.2062
Native | 164 | Fatlim | 305 | 0 | 0 | 0 | 361.0299 | -21.86053 | 0 | 0 | 0 | 0 | 0 | 0 | 0 | 0 | 0 | 0 | 0 | 0 | 1 | Ten+TP | 34Cr4 | S | 710 | 550 | 343 | 530 | 0 | 0 | 0 | 204 | 350 | 1500000 | 0.7398 | 0.3722162 | 0.85160846 | 0.8519742 | 305 | 372.4417 | 677.4417 | 672.7502 | 210000 | 0.28 | 374.7077 | 342.8899 | 343.343 | 375.3858 | 454.5544 | 978.0376 | 944.7601 | 414.4981 | 386.2091 | 420.7879 | 2.259999e-15 | 0.7707147 | 0.4542783 | 534.9723 | 0.1867444 | 578.9512 | 305 | 367.7502
Native | 165 | Fatlim | 225 | 205.0877 | 0 | 274.5 | 250.2069 | 0 | 0 | 0 | 0 | 0 | 0 | 0 | 0 | 60 | 0 | 0 | 0 | 0 | 0 | Ten+TP | 34Cr4 | S | 710 | 550 | 343 | 530 | 0 | 0 | 0 | 204 | 350 | 1500000 | 0.7398 | 0.3722162 | 0.41118497 | 0.51888746 | 215.7342 | 263.1957 | 478.9298 | 540.7758 | 210000 | 0.28 | 282.9948 | 343.3677 | 345.0299 | 265.485 | 321.4367 | 469.8959 | 413.7099 | 245.6921 | 227.6734 | 250.1025 | 0.6538821 | 0.2584 | 0.4626545 | 539.8818 | 0.1867444 | 451.7806 | 225.3523 | 315.4235
Native | 166 | Fatlim | 190 | 173.1851 | 0 | 231.8 | 211.2859 | 0 | 0 | 0 | 0 | 0 | 0 | 0 | 0 | 180 | 0 | 0 | 0 | 0 | 0 | Ten+TP | 34Cr4 | S | 710 | 550 | 343 | 530 | 0 | 0 | 0 | 204 | 350 | 1500000 | 0.7398 | 0.3722162 | 0.20388886 | 0.74563485 | 182.1755 | 222.2541 | 404.4296 | 557.0808 | 210000 | 0.28 | 344.3263 | 343.0222 | 343.7363 | 224.1873 | 271.4354 | 348.2015 | 305.7141 | 199.1608 | 187.1664 | 201.9662 | 9.067314e-09 | 0.7000289 | 0.2704241 | 412.7556 | 0.1867444 | 404.099 | 290.7232 | 266.3576
Native | 167 | Fatlim | 205 | 186.8576 | 0 | 250.1 | 227.9663 | 0 | 96.4 | 0 | 0 | 0 | 0 | 0 | 0 | 0 | 0 | 0 | 0 | 0 | 1 | Ten+TP+To | 34Cr4 | S | 710 | 550 | 343 | 530 | 0 | 0 | 0 | 204 | 350 | 1500000 | 0.7398 | 0.3722162 | 0.5658807 | 0.72150534 | 257.9028 | 239.8005 | 497.7033 | 568.952 | 210000 | 0.28 | 338.1196 | 342.4989 | 343.0863 | 306.0179 | 358.2723 | 520.9622 | 457.2752 | 286.5758 | 267.572 | 291.1107 | 1.724166e-08 | 0.31814 | 0.4718485 | 545.2197 | 0.1867444 | 467.2124 | 281.5662 | 287.3858
Native | 168 | Fatlim | 175 | 159.5126 | 0 | 213.5 | 194.6054 | 0 | 82.3 | 0 | 0 | 0 | 0 | 0 | 0 | 180 | 0 | 0 | 0 | 0 | 0 | Ten+TP+To | 34Cr4 | S | 710 | 550 | 343 | 530 | 0 | 0 | 0 | 204 | 350 | 1500000 | 0.7398 | 0.3722162 | 0.3321563 | 0.7666339 | 220.1691 | 204.7077 | 424.8769 | 543.727 | 210000 | 0.28 | 348.8187 | 343.2473 | 341.5311 | 261.2433 | 305.8509 | 398.5622 | 350.6972 | 237.2118 | 224.4769 | 240.1309 | 1.130232e-08 | 0.6043869 | 0.2569343 | 402.329 | 0.1867444 | 398.56 | 298.3976 | 245.3294
Native | 169 | Fatlim | 195 | 177.7426 | 0 | 237.9 | 216.846 | 0 | 91.7 | 0 | 0 | 91.7 | 0 | 0 | 0 | 0 | 0 | 90 | 0 | 0 | 0 | Ten+TP+To | 34Cr4 | S | 710 | 550 | 343 | 530 | 0 | 0 | 0 | 204 | 350 | 1500000 | 0.7398 | 0.3722162 | 0.542059 | 0.5107196 | 245.3249 | 277.9525 | 523.2774 | 534.3233 | 210000 | 0.28 | 280.925 | 342.8068 | 347.0562 | 298.7755 | 358.2917 | 560.9785 | 495.9748 | 284.3016 | 262.4435 | 289.7282 | 0.5794638 | 0.2391792 | 0.4350163 | 523.5076 | 0.1867444 | 457.2679 | 224.0713 | 310.2519
Native | 170 | Fatlim | 180 | 164.0701 | 0 | 219.6 | 200.1656 | 0 | 84.6 | 0 | 0 | 84.6 | 0 | 0 | 0 | 180 | 0 | 90 | 0 | 0 | 0 | Ten+TP+To | 34Cr4 | S | 710 | 550 | 343 | 530 | 0 | 0 | 0 | 204 | 350 | 1500000 | 0.7398 | 0.3722162 | 0.45057768 | 0.69233865 | 226.402 | 256.5259 | 482.9279 | 561.7735 | 210000 | 0.28 | 331.5483 | 342.9565 | 343.2743 | 275.7316 | 330.6597 | 482.5488 | 424.3001 | 255.9463 | 237.6483 | 260.394 | 0.5792105 | 0.5818129 | 0.2796799 | 419.7599 | 0.1867444 | 417.1354 | 275.422 | 286.3515
Native | 171 | Fatlim | 192 | 175.0081 | 0 | 234.2 | 213.4735 | 0 | 90.2 | 0 | 0 | 90.2 | 0 | 0 | 0 | 60 | 0 | 90 | 0 | 0 | 0 | Ten+TP+To | 34Cr4 | S | 710 | 550 | 343 | 530 | 0 | 0 | 0 | 204 | 350 | 1500000 | 0.7398 | 0.3722162 | 0.53689814 | 0.46970475 | 241.4506 | 273.5566 | 515.0072 | 520.2251 | 210000 | 0.28 | 270.4414 | 343.4017 | 342.9114 | 294.0561 | 352.6313 | 544.1263 | 480.3798 | 278.3179 | 257.1902 | 283.5422 | 0.7767965 | 0.4567817 | 0.4198436 | 514.2971 | 0.1867444 | 465.2766 | 214.8543 | 305.3708
Native | 172 | Fatlim | 305 | 0 | 0 | 0 | 339.1694 | 0 | 0 | 0 | 0 | 0 | 0 | 0 | 0 | 0 | 0 | 0 | 0 | 0 | 1 | Ten+TP | 34Cr4 | S | 710 | 550 | 343 | 530 | 0 | 0 | 0 | 204 | 350 | 1500000 | 0.7398 | 0.3722162 | 0.8461743 | 0.8428437 | 305 | 339.1694 | 644.1694 | 644.1694 | 210000 | 0.28 | 370.4988 | 343.0272 | 342.1741 | 370.4988 | 443.2513 | 862.9188 | 795.6626 | 387.4391 | 356.565 | 395.1804 | 1.614028e-15 | 0.7775536 | 0.422208 | 515.7432 | 0.1867444 | 558.1286 | 305 | 339.1694
Native | 173 | Fatlim | 127.48645 | 0 | 0 | 0 | 0 | 0 | 127.48645 | 0 | 0 | 0 | 0 | 0 | 0 | 0 | 0 | 0 | 0 | 0 | 1 | PB+To | GTS-35 | CI | 353.0394 | 235 | 322.7267 | 482.4278 | 240.262925 | 362.84 | 0 | 186.32635 | 318.7889 | 5000000 | 0.42 | 0.42 | 0.46701717 | 0.45564434 | 254.9729 | 0 | 254.9729 | 242.5595 | 180000 | 0.31 | 242.5595 | 242.5595 | 254.9729 | 254.9729 | 254.9729 | 254.9729 | 254.9729 | 254.9729 | 254.9729 | 254.9729 | 0 | 9.296007e-17 | 0.1089539 | 242.5595 | 0.192875 | 254.9729 | 242.5595 | 0
Native | 174 | Fatlim | 156.9064 | 0 | 0 | 0 | 0 | 0 | 156.9064 | 0 | 0 | 0 | 0 | 0 | 0 | 0 | 0 | 0 | 0 | 0 | 1 | PB+To | GTS-45 | CI | 514.849125 | 343 | 382.1764 | 571.296 | 279.489525 | 411.88 | 0 | 220.649625 | 377.5132 | 5000000 | 0.42 | 0.42 | 0.54294163 | 0.43573 | 313.8128 | 0 | 313.8128 | 298.5348 | 180000 | 0.31 | 298.5348 | 298.5348 | 313.8128 | 313.8128 | 313.8128 | 313.8128 | 313.8128 | 313.8128 | 313.8128 | 313.8128 | 0 | 6.624487e-17 | 0.1650426 | 298.5348 | 0.2704792 | 313.8128 | 298.5348 | 0
Native | 175 | Fatlim | 166.71 | 0 | 0 | 0 | 0 | 0 | 166.71 | 0 | 0 | 0 | 0 | 0 | 0 | 0 | 0 | 0 | 0 | 0 | 1 | PB+To | GTS-55 | CI | 554.08 | 358 | 399.1511 | 596.6707 | 284.39 | 411.88 | 0 | 230.45 | 394.2808 | 5000000 | 0.42 | 0.42 | 0.5804567 | 0.40938044 | 333.42 | 0 | 333.42 | 317.1874 | 180000 | 0.31 | 317.1874 | 317.1874 | 333.42 | 333.42 | 333.42 | 333.42 | 333.42 | 333.42 | 333.42 | 333.42 | 2.154553e-08 | 5.010129e-17 | 0.1863108 | 317.1874 | 0.29504 | 333.42 | 317.1874 | 0
Native | 176 | Fatlim | 201.04 | 0 | 0 | 0 | 0 | 0 | 201.04 | 0 | 0 | 0 | 0 | 0 | 0 | 0 | 0 | 0 | 0 | 0 | 1 | PB+To | GTS-70 | CI | 710.98 | 593 | 475.6038 | 710.956 | 313.81 | 421.68 | 0 | 274.59 | 469.8007 | 5000000 | 0.42 | 0.42 | 0.5806031 | 0.17972927 | 402.08 | 0 | 402.08 | 382.5047 | 180000 | 0.31 | 382.5047 | 382.5047 | 402.08 | 402.08 | 402.08 | 402.08 | 402.08 | 402.08 | 402.08 | 402.08 | 0 | 8.699732e-17 | 0.2709441 | 382.5047 | 0.418887045 | 402.08 | 382.5047 | 0
Native | 177 | Fatlim | 142.2 | 0 | 0 | 0 | 0 | 0 | 142.2 | 0 | 0 | 0 | 0 | 0 | 0 | 0 | 0 | 0 | 0 | 0 | 1 | PB+To | GGG-40 | CI | 426.59 | 289 | 339.7071 | 507.8109 | 240.27 | 421.68 | 0 | 196.13 | 335.5622 | 5000000 | 0.42 | 0.42 | 0.5201469 | 0.5318609 | 284.4 | 0 | 284.4 | 269.055 | 180000 | 0.29 | 269.055 | 269.055 | 284.4 | 284.4 | 284.4 | 284.4 | 284.4 | 284.4 | 284.4 | 284.4 | 9.66953e-09 | 6.345614e-17 | 0.13405668 | 269.055 | 0.2137054 | 284.4 | 269.055 | 0
Native | 178 | Fatlim | 171.62 | 0 | 0 | 0 | 0 | 0 | 171.62 | 0 | 0 | 0 | 0 | 0 | 0 | 0 | 0 | 0 | 0 | 0 | 1 | PB+To | GGG-60 | CI | 671.76 | 417 | 424.6469 | 634.7831 | 294.2 | 480.52 | 0 | 245.17 | 419.4655 | 5000000 | 0.42 | 0.42 | 0.5940451 | 0.2933233 | 343.24 | 0 | 343.24 | 324.7203 | 180000 | 0.29 | 324.7203 | 324.7203 | 343.24 | 343.24 | 343.24 | 343.24 | 343.24 | 343.24 | 343.24 | 343.24 | 2.306232e-08 | 6.695696e-17 | 0.1952653 | 324.7203 | 0.3339352 | 343.24 | 324.7203 | 0
Native | 179 | Fatlim | 205.94 | 0 | 0 | 0 | 0 | 0 | 205.94 | 0 | 0 | 0 | 0 | 0 | 0 | 0 | 0 | 0 | 0 | 0 | 1 | PB+To | GGG-70 | CI | 720.79 | 485 | 509.5693 | 761.7294 | 333.43 | 480.52 | 0 | 294.2 | 503.3518 | 5000000 | 0.42 | 0.42 | 0.44772 | 0.11719844 | 411.88 | 0 | 411.88 | 389.6568 | 180000 | 0.29 | 389.6568 | 389.6568 | 411.88 | 411.88 | 411.88 | 411.88 | 411.88 | 411.88 | 411.88 | 411.88 | 1.109618e-08 | 7.057419e-17 | 0.2811711 | 389.6568 | 0.4808536 | 411.88 | 389.6568 | 0
Native | 180 | Fatlim | 314 | 0 | 0 | 0 | 0 | 0 | 157 | 0 | 0 | 0 | 0 | 0 | 0 | 0 | 0 | 0 | 0 | 0 | 1 | Ten+To | 34Cr4 | S | 795 | 530 | 410 | 640 | 0 | 0 | 0 | 256 | 448.8767 | 1500000 | 0.7228 | 0.357552 | 0.7261869 | 0.50380176 | 415.383 | 0 | 415.383 | 402.1162 | 210000 | 0.28 | 402.1162 | 402.1162 | 415.383 | 415.383 | 415.383 | 415.383 | 415.383 | 415.383 | 415.383 | 415.383 | 1.401773e-08 | 7.433647e-17 | 0.2566626 | 402.1162 | 0.2668254 | 415.383 | 402.1162 | 0
Native | 181 | Fatlim | 315 | 0 | 0 | 0 | 0 | 0 | 157.5 | 0 | 0 | 0 | 0 | 0 | 0 | 0 | 0 | 60 | 0 | 0 | 0 | Ten+To | 34Cr4 | S | 795 | 530 | 410 | 640 | 0 | 0 | 0 | 256 | 448.8767 | 1500000 | 0.7228 | 0.357552 | 1.0624279 | 0.52077407 | 416.7058 | 0 | 416.7058 | 353.3809 | 210000 | 0.28 | 353.3809 | 353.3809 | 416.7058 | 416.7058 | 416.7058 | 416.7058 | 416.7058 | 416.7058 | 416.7058 | 416.7058 | 0.6039406 | 0.4115239 | 0.1982191 | 353.3809 | 0.2668254 | 362.6615 | 353.3809 | 0
Native | 182 | Fatlim | 316 | 0 | 0 | 0 | 0 | 0 | 158 | 0 | 0 | 0 | 0 | 0 | 0 | 0 | 0 | 90 | 0 | 0 | 0 | Ten+To | 34Cr4 | S | 795 | 530 | 410 | 640 | 0 | 0 | 0 | 256 | 448.8767 | 1500000 | 0.7228 | 0.357552 | 1.1326863 | 0.60322624 | 418.0287 | 0 | 418.0287 | 316 | 210000 | 0.28 | 316 | 316 | 418.0287 | 418.0287 | 418.0287 | 418.0287 | 418.0287 | 418.0287 | 418.0287 | 418.0287 | 0.7698732 | 0.5726032 | 0.1585016 | 316 | 0.2668254 | 316 | 316 | 0
Native | 183 | Fatlim | 224 | 0 | 0 | 0 | 0 | 0 | 224 | 0 | 0 | 0 | 0 | 0 | 0 | 0 | 0 | 90 | 0 | 0 | 0 | Ten+To | 34Cr4 | S | 795 | 530 | 410 | 640 | 0 | 0 | 0 | 256 | 448.8767 | 1500000 | 0.7228 | 0.357552 | 1.3355604 | 0.5641747 | 448 | 0 | 448 | 358.4 | 210000 | 0.28 | 358.4 | 358.4 | 448 | 448 | 448 | 448 | 448 | 448 | 448 | 448 | 0.7698732 | 0.7451481 | 0.2038898 | 358.4 | 0.2668254 | 387.9794 | 358.4 | 0
Native | 184 | Fatlim | 316 | 0 | 0 | 0 | 0 | 0 | 158 | 0 | 0 | 158 | 0 | 0 | 0 | 0 | 0 | 0 | 0 | 0 | 1 | Ten+To | 34Cr4 | S | 795 | 530 | 410 | 640 | 0 | 0 | 0 | 256 | 448.8767 | 1500000 | 0.7228 | 0.357552 | 1.0347164 | 0.9733736 | 418.0287 | 273.664 | 691.6927 | 657.4775 | 210000 | 0.28 | 462.9509 | 409.9408 | 410.7839 | 480.6531 | 537.7243 | 856.8989 | 864.3157 | 488.135 | 450.0174 | 474.2218 | 1.552375e-08 | 0.2187792 | 0.5642657 | 596.2276 | 0.2668254 | 632 | 404.6775 | 252.8
Native | 185 | Fatlim | 314 | 0 | 0 | 0 | 0 | 0 | 157 | 0 | 0 | 157 | 0 | 0 | 0 | 0 | 0 | 60 | 0 | 0 | 0 | Ten+To | 34Cr4 | S | 795 | 530 | 410 | 640 | 0 | 0 | 0 | 256 | 448.8767 | 1500000 | 0.7228 | 0.357552 | 1.0308433 | 0.7199371 | 415.383 | 271.932 | 687.3149 | 603.459 | 210000 | 0.28 | 408.9474 | 409.5782 | 408.9809 | 477.611 | 534.321 | 847.2805 | 853.0812 | 483.9368 | 446.3127 | 470.4224 | 0.6039406 | 0.2922235 | 0.468974 | 543.5565 | 0.2668254 | 579.5677 | 352.259 | 251.2
Native | 186 | Fatlim | 315 | 0 | 0 | 0 | 0 | 0 | 157.5 | 0 | 0 | 157.5 | 0 | 0 | 0 | 0 | 0 | 90 | 0 | 0 | 0 | Ten+To | 34Cr4 | S | 795 | 530 | 410 | 640 | 0 | 0 | 0 | 256 | 448.8767 | 1500000 | 0.7228 | 0.357552 | 1.029228 | 0.5505645 | 416.7058 | 272.798 | 689.5038 | 567 | 210000 | 0.28 | 370.7423 | 410.241 | 410.6173 | 479.132 | 536.0226 | 852.0796 | 858.6795 | 486.0323 | 448.1613 | 472.3199 | 0.7698732 | 0.5271181 | 0.4032 | 504 | 0.2668254 | 545.596 | 315 | 252
Native | 187 | Fatlim | 279 | 0 | 0 | 279 | 0 | 0 | 139.5 | 0 | 0 | 0 | 0 | 0 | 0 | 0 | 0 | 0 | 0 | 0 | 1 | Ten+To | 34Cr4 | S | 795 | 530 | 410 | 640 | 0 | 0 | 0 | 256 | 448.8767 | 1500000 | 0.7228 | 0.357552 | 0.8112791 | 0.76020175 | 369.0823 | 279 | 648.0823 | 636.2943 | 210000 | 0.28 | 419.2772 | 410.3243 | 410.4562 | 431.4203 | 489.0764 | 768.2062 | 779.3371 | 434.0982 | 399.7822 | 420.9238 | 8.368275e-09 | 0.1882191 | 0.5733051 | 600.9844 | 0.2668254 | 608.0664 | 357.2943 | 279
Native | 188 | Fatlim | 284 | 0 | 0 | 284 | 0 | 0 | 142 | 0 | 0 | 0 | 0 | 0 | 0 | 0 | 0 | 90 | 0 | 0 | 0 | Ten+To | 34Cr4 | S | 795 | 530 | 410 | 640 | 0 | 0 | 0 | 256 | 448.8767 | 1500000 | 0.7228 | 0.357552 | 0.8433788 | 0.47068703 | 375.6967 | 284 | 659.6967 | 568 | 210000 | 0.28 | 344.1627 | 409.8807 | 410.3291 | 439.1518 | 497.8412 | 793.3008 | 809.4278 | 444.9728 | 409.4546 | 430.6548 | 0.7698732 | 0.2504728 | 0.5121016 | 568 | 0.2668254 | 568 | 284 | 284
Native | 189 | Fatlim | 355 | 0 | 0 | 0 | 0 | 0 | 88.8 | 0 | 0 | 177.5 | 0 | 0 | 0 | 0 | 0 | 0 | 0 | 0 | 1 | Ten+To | 34Cr4 | S | 795 | 530 | 410 | 640 | 0 | 0 | 0 | 256 | 448.8767 | 1500000 | 0.7228 | 0.357552 | 0.90894884 | 0.8780962 | 386.8867 | 307.439 | 694.3257 | 666.3764 | 210000 | 0.28 | 446.0255 | 409.1643 | 408.0458 | 454.9743 | 518.2908 | 874.8013 | 921.3203 | 474.9617 | 436.2838 | 454.9195 | 0 | 0.4078451 | 0.488205 | 554.5892 | 0.2668254 | 582.0413 | 382.3764 | 284
Native | 190 | Fatlim | 212 | 0 | 0 | 212 | 0 | 0 | 212 | 0 | 0 | 0 | 0 | 0 | 0 | 0 | 0 | 90 | 0 | 0 | 0 | Ten+To | 34Cr4 | S | 795 | 530 | 410 | 640 | 0 | 0 | 0 | 256 | 448.8767 | 1500000 | 0.7228 | 0.357552 | 1.0892074 | 0.60927916 | 424 | 212 | 636 | 551.2 | 210000 | 0.28 | 388.0649 | 410.0536 | 408.9378 | 474.4368 | 519.2918 | 732.3636 | 706.6667 | 462.6219 | 435.1396 | 456.4593 | 0.7698732 | 0.4424754 | 0.2996941 | 434.5196 | 0.2668254 | 449.7113 | 339.2 | 212
Native | 191 | Fatlim | 129 | 0 | 0 | 0 | 0 | 0 | 258 | 0 | 0 | 0 | 0 | 0 | 0 | 0 | 0 | 90 | 0 | 0 | 0 | Ten+To | 34Cr4 | S | 795 | 530 | 410 | 640 | 0 | 0 | 0 | 256 | 448.8767 | 1500000 | 0.7228 | 0.357552 | 1.4506397 | 0.7392078 | 465.1161 | 0 | 465.1161 | 412.8 | 210000 | 0.28 | 412.8 | 412.8 | 465.1161 | 465.1161 | 465.1161 | 465.1161 | 465.1161 | 465.1161 | 465.1161 | 465.1161 | 0.441743 | 0.6275601 | 0.2704823 | 412.8 | 0.2668254 | 446.8691 | 412.8 | 0
Native | 192 | Fatlim | 93.56282 | 0 | 0 | 0 | 0 | 0 | 93.56282 | 0 | 0 | 0 | 0 | 0 | 0 | 0 | 0 | 0 | 0 | 0 | 1 | PB+To | 2017A-T4 | A | 545 | 395 | 180.9608 | 260.7518 | 177.5211 | 244.18 | 0 | 104.4778 | 150.79 | 1000000 | 0.473 | 0.473 | 0.6754747 | 0.5968566 | 187.1256 | 0 | 187.1256 | 178.9962 | 73500 | 0.33 | 178.9962 | 178.9962 | 187.1256 | 187.1256 | 187.1256 | 187.1256 | 187.1256 | 187.1256 | 187.1256 | 187.1256 | 2.025605e-08 | 6.12701e-17 | 0.1453045 | 178.9962 | 0.1485117 | 187.1256 | 178.9962 | 0
Native | 193 | Fatlim | 143.968 | 0 | 0 | 0 | 0 | 0 | 71.98402 | 0 | 0 | 0 | 0 | 0 | 0 | 0 | 0 | 0 | 0 | 0 | 1 | PB+To | 2017A-T4 | A | 545 | 395 | 180.9608 | 260.7518 | 177.5211 | 244.18 | 0 | 104.4778 | 150.79 | 1000000 | 0.473 | 0.473 | 0.5996575 | 0.62614626 | 190.4518 | 0 | 190.4518 | 185.769 | 73500 | 0.33 | 185.769 | 185.769 | 190.4518 | 190.4518 | 190.4518 | 190.4518 | 190.4518 | 190.4518 | 190.4518 | 190.4518 | 2.524051e-08 | 3.062666e-17 | 0.1565085 | 185.769 | 0.1485117 | 190.4518 | 185.769 | 0
Native | 194 | Fatlim | 149.5887 | 0 | 0 | 50 | 0 | 0 | 0 | 0 | 0 | 0 | 0 | 0 | 0 | 0 | 0 | 0 | 0 | 0 | 1 | PB | 2017A-T4 | A | 545 | 395 | 180.9608 | 260.7518 | 177.5211 | 244.18 | 0 | 104.4778 | 150.79 | 1000000 | 0.473 | 0.473 | 0.43839556 | 0.44055095 | 149.5887 | 50 | 199.5887 | 199.5887 | 73500 | 0.33 | 174.1401 | 175.7772 | 175.8865 | 174.1401 | 172.7895 | 179.8087 | 171.2682 | 150.8018 | 149.6271 | 150.8585 | 0 | 0 | 0.1806606 | 199.5887 | 0.1485117 | 199.5887 | 149.5887 | 50
Native | 195 | Fatlim | 136.9018 | 0 | 0 | 75 | 0 | 0 | 0 | 0 | 0 | 0 | 0 | 0 | 0 | 0 | 0 | 0 | 0 | 0 | 1 | PB | 2017A-T4 | A | 545 | 395 | 180.9608 | 260.7518 | 177.5211 | 244.18 | 0 | 104.4778 | 150.79 | 1000000 | 0.473 | 0.473 | 0.38059232 | 0.38849154 | 136.9018 | 75 | 211.9018 | 211.9018 | 73500 | 0.33 | 172.3434 | 178.8249 | 179.4431 | 172.3434 | 170.3225 | 180.5939 | 168.9882 | 139.4384 | 137.08 | 139.5445 | 0 | 0 | 0.2036389 | 211.9018 | 0.1485117 | 211.9018 | 136.9018 | 75
Native | 196 | Fatlim | 134.0742 | 0 | 0 | 100 | 0 | 0 | 0 | 0 | 0 | 0 | 0 | 0 | 0 | 0 | 0 | 0 | 0 | 0 | 1 | PB | 2017A-T4 | A | 545 | 395 | 180.9608 | 260.7518 | 177.5211 | 244.18 | 0 | 104.4778 | 150.79 | 1000000 | 0.473 | 0.473 | 0.41158345 | 0.40262288 | 134.0742 | 100 | 234.0742 | 234.0742 | 73500 | 0.33 | 179.8389 | 187.0318 | 186.1002 | 179.8389 | 177.1533 | 194.3322 | 179.5231 | 138.589 | 134.6272 | 138.7454 | 0 | 0 | 0.248484 | 234.0742 | 0.1485117 | 234.0742 | 134.0742 | 100
Native | 197 | Fatlim | 0 | 0 | 0 | 0 | 0 | 0 | 73.36392 | 0 | 0 | 50 | 0 | 0 | 0 | 0 | 0 | 0 | 0 | 0 | 1 | To | 2017A-T4 | A | 545 | 395 | 180.9608 | 260.7518 | 177.5211 | 244.18 | 0 | 104.4778 | 150.79 | 1000000 | 0.473 | 0.473 | 0.41760266 | 0.29890034 | 127.07 | 86.60254 | 213.6726 | 201.2005 | 73500 | 0.33 | 157.3513 | 172.2525 | 171.9862 | 167.1052 | 164.7768 | 175.0833 | 162.7532 | 130.2388 | 127.3643 | 130.3617 | 0 | 0.02369208 | 0.1835901 | 201.2005 | 0.1485117 | 213.6726 | 119.6529 | 81.54753
Native | 198 | Fatlim | 0 | 0 | 0 | 0 | 0 | 0 | 78.74703 | 0 | 0 | 75 | 0 | 0 | 0 | 0 | 0 | 0 | 0 | 0 | 1 | To | 2017A-T4 | A | 545 | 395 | 180.9608 | 260.7518 | 177.5211 | 244.18 | 0 | 104.4778 | 150.79 | 1000000 | 0.473 | 0.473 | 0.530955 | 0.43065566 | 136.3939 | 129.9038 | 266.2977 | 250.7538 | 73500 | 0.33 | 182.7287 | 187.9796 | 186.6751 | 194.0558 | 190.5816 | 221.7624 | 203.2303 | 144.4276 | 138.0082 | 144.6096 | 0 | 0.000455838 | 0.2851586 | 250.7538 | 0.1485117 | 266.2977 | 128.4325 | 122.3213
Native | 199 | AMSD25 | 0 | 0 | 0 | 0 | 0 | 0 | 68.0374 | 0 | 0 | 100 | 0 | 0 | 0 | 0 | 0 | 0 | 0 | 0 | 1 | To | 2017A-T4 | A | 545 | 395 | 180.9608 | 260.7518 | 177.5211 | 244.18 | 0 | 104.4778 | 150.79 | 1000000 | 0.473 | 0.473 | 0.5072062 | 0.4613353 | 117.8442 | 173.2051 | 291.0493 | 274.0607 | 73500 | 0.33 | 178.6979 | 180.5925 | 183.9958 | 189.7751 | 185.1985 | 227.6425 | 209.8717 | 131.1225 | 122.3682 | 131.0839 | 0 | 4.423628e-17 | 0.3406316 | 274.0607 | 0.1485117 | 291.0493 | 110.9656 | 163.0951
Native | 200 | AMSD25 | 60.75134 | 0 | 0 | 50 | 0 | 0 | 60.75134 | 0 | 0 | 50 | 0 | 0 | 0 | 0 | 0 | 0 | 0 | 0 | 1 | PB+To | 2017A-T4 | A | 545 | 395 | 180.9608 | 260.7518 | 177.5211 | 244.18 | 0 | 104.4778 | 150.79 | 1000000 | 0.473 | 0.473 | 0.33628765 | 0.242424 | 121.5027 | 100 | 221.5027 | 211.8798 | 73500 | 0.33 | 159.4903 | 183.1753 | 180.9995 | 166.7339 | 164.0523 | 176.1106 | 162.69 | 125.5941 | 122.0038 | 125.7359 | 0 | 7.128863e-17 | 0.2035966 | 211.8798 | 0.1485117 | 221.5027 | 116.2242 | 95.65563
Native | 201 | AMSD25 | 53.03669 | 0 | 0 | 75 | 0 | 0 | 53.03669 | 0 | 0 | 75 | 0 | 0 | 0 | 0 | 0 | 0 | 0 | 0 | 1 | PB+To | 2017A-T4 | A | 545 | 395 | 180.9608 | 260.7518 | 177.5211 | 244.18 | 0 | 104.4778 | 150.79 | 1000000 | 0.473 | 0.473 | 0.38378084 | 0.3228806 | 106.0734 | 150 | 256.0734 | 244.9486 | 73500 | 0.33 | 161.4472 | 184.2849 | 182.5867 | 168.7796 | 164.8107 | 186.6354 | 171.0163 | 114.6627 | 108.3261 | 114.7671 | 2.122561e-08 | 5.315067e-17 | 0.272108 | 244.9486 | 0.1485117 | 256.0734 | 101.4652 | 143.4834
Native | 202 | AMSD25 | 51.26531 | 0 | 0 | 100 | 0 | 0 | 51.26531 | 0 | 0 | 100 | 0 | 0 | 0 | 0 | 0 | 0 | 0 | 0 | 1 | PB+To | 2017A-T4 | A | 545 | 395 | 180.9608 | 260.7518 | 177.5211 | 244.18 | 0 | 104.4778 | 150.79 | 1000000 | 0.473 | 0.473 | 0.47660935 | 0.42322552 | 102.5306 | 200 | 302.5306 | 289.3876 | 73500 | 0.33 | 173.4641 | 183.0626 | 180.6355 | 181.3423 | 176.1211 | 221.4067 | 207.6902 | 118.8981 | 109.7435 | 118.4871 | 0 | 6.300892e-17 | 0.3797967 | 289.3876 | 0.1485117 | 302.5306 | 98.07631 | 191.3113
Native | 203 | AMSD25 | 93.5128 | 0 | 0 | 50 | 0 | 0 | 46.7564 | 0 | 0 | 25 | 0 | 0 | 0 | 0 | 0 | 0 | 0 | 0 | 1 | PB+To | 2017A-T4 | A | 545 | 395 | 180.9608 | 260.7518 | 177.5211 | 244.18 | 0 | 104.4778 | 150.79 | 1000000 | 0.473 | 0.473 | 0.24195337 | 0.17295243 | 123.7058 | 66.14378 | 189.8496 | 185.1816 | 73500 | 0.33 | 151.2204 | 171.9591 | 171.1597 | 155.0324 | 153.2498 | 157.8805 | 148.5871 | 125.4775 | 123.8032 | 125.5552 | 0 | 2.868341e-17 | 0.1555203 | 185.1816 | 0.1485117 | 189.8496 | 120.6641 | 64.51744
Native | 204 | AMSD25 | 79.41318 | 0 | 0 | 75 | 0 | 0 | 39.70659 | 0 | 0 | 37.5 | 0 | 0 | 0 | 0 | 0 | 0 | 0 | 0 | 1 | PB+To | 2017A-T4 | A | 545 | 395 | 180.9608 | 260.7518 | 177.5211 | 244.18 | 0 | 104.4778 | 150.79 | 1000000 | 0.473 | 0.473 | 0.21517295 | 0.15334965 | 105.0538 | 99.21567 | 204.2694 | 199.2469 | 73500 | 0.33 | 145.4765 | 179.9307 | 177.0367 | 149.1437 | 146.4898 | 151.8162 | 140.2922 | 108.5333 | 105.4736 | 108.6547 | 1.540275e-08 | 7.026346e-13 | 0.1800422 | 199.2469 | 0.1485117 | 204.2694 | 102.4707 | 96.77616
Native | 205 | AMSD25 | 65.04886 | 0 | 0 | 136 | 0 | 0 | 32.52443 | 0 | 0 | 68 | 0 | 0 | 0 | 0 | 0 | 0 | 0 | 0 | 1 | PB+To | 2017A-T4 | A | 545 | 395 | 180.9608 | 260.7518 | 177.5211 | 244.18 | 0 | 104.4778 | 150.79 | 1000000 | 0.473 | 0.473 | 0.33321786 | 0.32663268 | 86.05156 | 179.9111 | 265.9626 | 259.4232 | 73500 | 0.33 | 152.1281 | 179.448 | 182.6095 | 155.9629 | 151.2828 | 170.8617 | 158.0294 | 96.65993 | 89.92152 | 96.57581 | 0 | 3.661202e-17 | 0.3052171 | 259.4232 | 0.1485117 | 265.9626 | 83.93572 | 175.4874
Native | 206 | AMSD25 | 93.0038 | 0 | 0 | 0 | 0 | 0 | 93.0038 | 0 | 0 | 0 | 0 | 0 | 0 | 0 | 0 | 0 | 0 | 0 | 1 | PB+To | 6082-T6 | A | 290 | 230 | 146.7231 | 211.4177 | 164.93 | 0 | 0 | 84.71061 | 141.8943 | 1000000 | 0.473 | 0.473 | 0.9160628 | 0.9228141 | 186.0076 | 0 | 186.0076 | 177.9267 | 72000 | 0.33 | 177.9267 | 177.9267 | 186.0076 | 186.0076 | 186.0076 | 186.0076 | 186.0076 | 186.0076 | 186.0076 | 186.0076 | 0 | 5.434403e-17 | 0.1465645 | 177.9267 | 0.09966511 | 186.0076 | 177.9267 | 0
Native | 207 | AMSD25 | 128.9759 | 0 | 0 | 0 | 0 | 0 | 64.48793 | 0 | 0 | 0 | 0 | 0 | 0 | 0 | 0 | 0 | 0 | 0 | 1 | PB+To | 6082-T6 | A | 290 | 230 | 146.7231 | 211.4177 | 164.93 | 0 | 0 | 84.71061 | 141.8943 | 1000000 | 0.473 | 0.473 | 0.7966421 | 0.8473317 | 170.619 | 0 | 170.619 | 166.4238 | 72000 | 0.33 | 166.4238 | 166.4238 | 170.619 | 170.619 | 170.619 | 170.619 | 170.619 | 170.619 | 170.619 | 170.619 | 2.104843e-08 | 5.655842e-17 | 0.1282264 | 166.4238 | 0.09966511 | 170.619 | 166.4238 | 0
Native | 208 | AMSD25 | 161.9716 | 0 | 0 | 0 | 0 | 0 | 40.49291 | 0 | 0 | 0 | 0 | 0 | 0 | 0 | 0 | 0 | 0 | 0 | 1 | PB+To | 6082-T6 | A | 290 | 230 | 146.7231 | 211.4177 | 164.93 | 0 | 0 | 84.71061 | 141.8943 | 1000000 | 0.473 | 0.473 | 0.86489946 | 0.92021745 | 176.5045 | 0 | 176.5045 | 174.9181 | 72000 | 0.33 | 174.9181 | 174.9181 | 176.5045 | 176.5045 | 176.5045 | 176.5045 | 176.5045 | 176.5045 | 176.5045 | 176.5045 | 0 | 2.874552e-17 | 0.1416497 | 174.9181 | 0.09966511 | 176.5045 | 174.9181 | 0
Native | 209 | Fatlim | 506 | 0 | 0 | 0 | -214.4 | 0 | 0 | 0 | 0 | 0 | 0 | 0 | 0 | 0 | 0 | 0 | 0 | 0 | 1 | Ten+TP | 20MnCr5 | S | 1028 | 940 | 516 | 832 | 0 | 0 | 0 | 303 | 532 | 10000000 | 0.6762 | 0.3107875 | 0.9428193 | 0.94463974 | 506 | 214.4 | 720.4 | 720.4 | 210000 | 0.3 | 567.3211 | 515.9933 | 516.3252 | 567.3211 | 603.7569 | 772.6824 | 655.5127 | 519.6986 | 507.3731 | 529.0106 | 1.945765e-16 | 0.5617819 | 0.5826908 | 605.8838 | 0.4226286 | 640.6947 | 506 | 214.4
Native | 210 | Fatlim | 553 | 0 | 0 | -276.5 | -214.4 | 0 | 0 | 0 | 0 | 0 | 0 | 0 | 0 | 0 | 0 | 0 | 0 | 0 | 1 | Ten+TP | 20MnCr5 | S | 1028 | 940 | 516 | 832 | 0 | 0 | 0 | 303 | 532 | 10000000 | 0.6762 | 0.3107875 | 1.1868278 | 1.1630182 | 553 | 251.2728 | 804.2728 | 847.7043 | 210000 | 0.3 | 635.033 | 515.8009 | 515.623 | 624.3101 | 666.9054 | 910.7932 | 754.7545 | 573.8835 | 555.838 | 588.1386 | 1.780392e-16 | 0.2526208 | 0.9957631 | 792.0421 | 0.4226286 | 745.7834 | 553 | 294.7043
Native | 211 | Fatlim | 381 | 0 | 0 | 381 | -214.4 | 0 | 0 | 0 | 0 | 0 | 0 | 0 | 0 | 0 | 0 | 0 | 0 | 0 | 1 | Ten+TP | 20MnCr5 | S | 1028 | 940 | 516 | 832 | 0 | 0 | 0 | 303 | 532 | 10000000 | 0.6762 | 0.3107875 | 0.6478911 | 0.6326349 | 381 | 522.3167 | 903.3167 | 871.041 | 210000 | 0.3 | 497.9732 | 516.239 | 516.3402 | 503.8746 | 586.6546 | 1168.064 | 857.444 | 458.2564 | 421.1475 | 513.5848 | 6.460347e-16 | 0.2038711 | 1.150214 | 851.255 | 0.4226286 | 888.8105 | 381 | 490.041
Native | 212 | Fatlim | 502 | 0 | 0 | 0 | -428.8 | 0 | 0 | 0 | 0 | 0 | 0 | 0 | 0 | 0 | 0 | 0 | 0 | 0 | 1 | Ten+TP | 20MnCr5 | S | 1028 | 940 | 516 | 832 | 0 | 0 | 0 | 303 | 532 | 10000000 | 0.6762 | 0.3107875 | 0.95543975 | 0.9550259 | 502 | 428.8 | 930.8 | 930.8 | 210000 | 0.3 | 613.1003 | 516.1354 | 516.0035 | 613.1003 | 683.5654 | 1220.483 | 923.0829 | 564.1131 | 524.7215 | 607.7405 | 5.883806e-16 | 0.772329 | 0.8968698 | 751.6834 | 0.4226286 | 806.9269 | 502 | 428.8
Native | 213 | Fatlim | 571 | 0 | 0 | -285.5 | -428.8 | 0 | 0 | 0 | 0 | 0 | 0 | 0 | 0 | 0 | 0 | 0 | 0 | 0 | 1 | Ten+TP | 20MnCr5 | S | 1028 | 940 | 516 | 832 | 0 | 0 | 0 | 303 | 532 | 10000000 | 0.6762 | 0.3107875 | 1.1996456 | 1.1781883 | 571 | 378.0969 | 949.0969 | 1009.094 | 210000 | 0.3 | 686.6104 | 515.9064 | 515.9165 | 673.1169 | 736.1619 | 1235.386 | 955.2181 | 623.6768 | 586.3482 | 660.3261 | 1.724268e-16 | 0.4173884 | 1.10651 | 834.926 | 0.4226286 | 741.751 | 571 | 438.0939
Native | 214 | Fatlim | 0 | 0 | 0 | -200 | 0 | 0 | 337 | 0 | 0 | 0 | 0 | 0 | 0 | 0 | 0 | 0 | 0 | 0 | 1 | Tor+Ten | 20MnCr5 | S | 1028 | 940 | 516 | 832 | 0 | 0 | 0 | 303 | 532 | 10000000 | 0.6762 | 0.3107875 | 1.4193438 | 1.1654694 | 583.7011 | 200 | 783.7011 | 743.3962 | 210000 | 0.3 | 601.4326 | 515.9357 | 515.8594 | 642.1315 | 676.3484 | 865.6823 | 741.4582 | 597.3792 | 584.8998 | 606.6638 | 4.131673e-16 | 0.5853687 | 0.5321895 | 579.0332 | 0.4226286 | 617.0146 | 543.3962 | 200
Native | 215 | Fatlim | 0 | 0 | 0 | -215 | -192 | -22.5 | 367 | 0 | 0 | 0 | 0 | 0 | 0 | 0 | 0 | 0 | 0 | 0 | 1 | Tor+Ten+TP+RP | 20MnCr5 | S | 1028 | 940 | 516 | 832 | 0 | 0 | 0 | 303 | 532 | 10000000 | 0.6762 | 0.3107875 | 1.8459082 | 1.4144961 | 635.6626 | 182.0927 | 817.7553 | 822.7086 | 210000 | 0.3 | 658.3947 | 516.2275 | 513.6735 | 689.6827 | 720.983 | 909.3322 | 788.3852 | 647.936 | 636.559 | 656.2533 | 7.9299e-09 | 0.6185776 | 0.6405145 | 635.2355 | 0.4226286 | 661.2297 | 591.7697 | 230.9388
Native | 216 | Fatlim | 0 | 0 | 0 | 0 | 0 | 0 | 266 | 0 | 0 | 266 | 0 | 0 | 0 | 0 | 0 | 0 | 0 | 0 | 1 | Tor | 20MnCr5 | S | 1028 | 940 | 516 | 832 | 0 | 0 | 0 | 303 | 532 | 10000000 | 0.6762 | 0.3107875 | 0.8382945 | 0.7332924 | 460.7255 | 460.7255 | 921.451 | 857.8242 | 210000 | 0.3 | 536.8362 | 516.0066 | 515.3716 | 576.6546 | 651.5643 | 1209.104 | 903.6199 | 528.5687 | 488.9428 | 576.5283 | 0 | 7.295435e-17 | 1.168036 | 857.8242 | 0.4226286 | 921.451 | 428.9121 | 428.9121
Native | 217 | Fatlim | 0 | 0 | 0 | -200 | 0 | 0 | 273 | 0 | 0 | 273 | 0 | 0 | 0 | 0 | 0 | 0 | 0 | 0 | 1 | Tor+Ten | 20MnCr5 | S | 1028 | 940 | 516 | 832 | 0 | 0 | 0 | 303 | 532 | 10000000 | 0.6762 | 0.3107875 | 0.8795583 | 0.78670114 | 472.8499 | 513.4072 | 986.2571 | 923.7025 | 210000 | 0.3 | 559.5965 | 515.5925 | 516.6261 | 599.9318 | 682.8994 | 1416.371 | 1041.928 | 564.4828 | 519.0386 | 629.9824 | 5.10027e-16 | 0.2588776 | 1.293812 | 902.8298 | 0.4226286 | 966.6168 | 440.1993 | 483.5033
Native | 218 | Fatlim | 0 | 0 | 0 | -215 | -192 | -22.5 | 359 | 0 | 0 | 179.5 | 0 | 0 | 0 | 0 | 0 | 0 | 0 | 0 | 1 | Tor+Ten+TP+RP | 20MnCr5 | S | 1028 | 940 | 516 | 832 | 0 | 0 | 0 | 303 | 532 | 10000000 | 0.6762 | 0.3107875 | 1.4067698 | 1.2348826 | 621.8062 | 360.3033 | 982.1096 | 949.1476 | 210000 | 0.3 | 679.3882 | 515.3941 | 516.3085 | 720.9928 | 781.4614 | 1292.886 | 1008.282 | 673.2249 | 635.5243 | 708.8882 | 1.032479e-08 | 0.4083436 | 1.281407 | 898.4913 | 0.4226286 | 950.3181 | 578.8701 | 370.2775
Native | 219 | Fatlim | 71.14088 | 0 | 0 | 0 | 0 | 0 | 40.90907 | 0 | 0 | 0 | 0 | 0 | 0 | 0 | 0 | 0 | 0 | 0 | 1 | To+PB | 7:3 brass | Cu | 320 | 113 | 141.4612 | 207.1113 | 100.3266 | 0 | 0 | 81.67266 | 138.0748 | 10000000 | 0.45 | 0.45 | 0.48604208 | 0.36631137 | 100.4076 | 0 | 100.4076 | 97.70437 | 97000 | 0.34 | 97.70437 | 97.70437 | 100.4076 | 100.4076 | 100.4076 | 100.4076 | 100.4076 | 100.4076 | 100.4076 | 100.4076 | 2.914351e-08 | 4.557363e-17 | 0.03280462 | 97.70437 | 0.06876726 | 100.4076 | 97.70437 | 0
Native | 220 | Fatlim | 362 | 0 | 0 | -170 | 0 | 0 | 0 | 0 | 0 | 0 | 0 | 0 | 0 | 0 | 0 | 0 | 0 | 0 | 1 | Ten | 25CrMo4 | S | 780 | 660 | 361 | 600 | 0 | 0 | 0 | 228 | 413.9183 | 2000000 | 0.7258 | 0.2670363 | 1.0027573 | 1.002382 | 362 | 170 | 532 | 532 | 210000 | 0.29 | 402.3052 | 361.6682 | 361.6159 | 402.3052 | 438.8439 | 563.7705 | 487.5918 | 374.6411 | 363.6005 | 380.0531 | 0 | 0 | 0.4492444 | 532 | 0.2068587 | 532 | 362 | 170
Native | 221 | Fatlim | 336 | 0 | 0 | 150 | 0 | 0 | 0 | 0 | 0 | 0 | 0 | 0 | 0 | 0 | 0 | 0 | 0 | 0 | 1 | Ten | 25CrMo4 | S | 780 | 660 | 361 | 600 | 0 | 0 | 0 | 228 | 413.9183 | 2000000 | 0.7258 | 0.2670363 | 0.8282016 | 0.82128376 | 336 | 150 | 486 | 486 | 210000 | 0.29 | 371.7857 | 358.9112 | 357.9959 | 371.7857 | 404.099 | 496 | 434.8235 | 345.029 | 336.8989 | 348.9032 | 0 | 0 | 0.3749143 | 486 | 0.2068587 | 486 | 336 | 150
Native | 222 | Fatlim | 338 | 0 | 0 | -338 | 0 | 0 | 0 | 0 | 0 | 0 | 0 | 0 | 0 | 0 | 0 | 0 | 0 | 0 | 1 | Ten | 25CrMo4 | S | 780 | 660 | 361 | 600 | 0 | 0 | 0 | 228 | 413.9183 | 2000000 | 0.7258 | 0.2670363 | 0.9038811 | 0.9044059 | 338 | 338 | 676 | 676 | 210000 | 0.29 | 408.7513 | 361.1548 | 361.2862 | 408.7513 | 478.0042 | 854.9412 | 692.795 | 393.5206 | 362.9665 | 416.1423 | 0 | 0 | 0.7253587 | 676 | 0.2068587 | 676 | 338 | 338
Native | 223 | Fatlim | 261 | 0 | 0 | 450 | 0 | 0 | 0 | 0 | 0 | 0 | 0 | 0 | 0 | 0 | 0 | 0 | 0 | 0 | 1 | Ten | 25CrMo4 | S | 780 | 660 | 361 | 600 | 0 | 0 | 0 | 228 | 413.9183 | 2000000 | 0.7258 | 0.2670363 | 0.67623985 | 0.6769403 | 261 | 450 | 711 | 711 | 210000 | 0.29 | 343.5424 | 360.7825 | 361.0359 | 343.5424 | 430.7795 | 972.8182 | 820.2857 | 356.7905 | 332.9548 | 391.2106 | 0 | 0 | 0.8024143 | 711 | 0.2068587 | 711 | 261 | 450
Native | 224 | AMSD25 | 146 | 289 | 0 | 170 | 340 | 0 | 0 | 0 | 0 | 0 | 0 | 0 | 0 | 0 | 0 | 0 | 0 | 0 | 1 | Ten+TP | 25CrMo4 | S | 780 | 660 | 340 | 600 | 0 | 0 | 0 | 228 | 427.5 | 2000000 | 0.7258 | 0.1805722 | 0.60040003 | 0.77298284 | 250.2858 | 294.4486 | 544.7345 | 616.6169 | 210000 | 0.29 | 350.8084 | 338.179 | 341.5078 | 309.7754 | 369.2416 | 553.8431 | 451.889 | 279.6596 | 260.61 | 291.8802 | 1.283039e-08 | 0.001609657 | 0.6035141 | 616.6149 | 0.1834921 | 544.732 | 283.4863 | 333.1306
Native | 225 | Fatlim | 261 | 261 | 0 | 170 | 340 | 0 | 0 | 0 | 0 | 0 | 0 | 0 | 0 | 0 | 0 | 0 | 0 | 0 | 1 | Ten+TP | 25CrMo4 | S | 780 | 660 | 340 | 600 | 0 | 0 | 0 | 228 | 427.5 | 2000000 | 0.7258 | 0.1805722 | 0.65172434 | 0.87734884 | 261 | 294.4486 | 555.4486 | 644.148 | 210000 | 0.29 | 379.7406 | 340.069 | 339.5284 | 321.0547 | 380.752 | 577.5519 | 471.2334 | 291.6312 | 271.7661 | 304.3749 | 0 | 0.1268635 | 0.6297207 | 629.8603 | 0.1834921 | 536.592 | 311.0174 | 333.1306
Native | 226 | Fatlim | 275 | 275 | 0 | 170 | 340 | 0 | 0 | 0 | 0 | 0 | 0 | 0 | 0 | 60 | 0 | 0 | 0 | 0 | 0 | Ten+TP | 25CrMo4 | S | 780 | 660 | 340 | 600 | 0 | 0 | 0 | 228 | 427.5 | 2000000 | 0.7258 | 0.1805722 | 0.7134298 | 0.76634365 | 275 | 294.4486 | 569.4486 | 616.9019 | 210000 | 0.29 | 351.1088 | 340.2267 | 338.7847 | 335.7479 | 395.7251 | 608.5317 | 496.5103 | 307.2742 | 286.3436 | 320.7016 | 0.6582594 | 0.3085584 | 0.5895683 | 609.449 | 0.1834921 | 532.4177 | 283.7712 | 333.1306
Native | 227 | AMSD25 | 240 | 240 | 0 | 170 | 340 | 0 | 0 | 0 | 0 | 0 | 0 | 0 | 0 | 90 | 0 | 0 | 0 | 0 | 0 | Ten+TP | 25CrMo4 | S | 780 | 660 | 340 | 600 | 0 | 0 | 0 | 228 | 427.5 | 2000000 | 0.7258 | 0.1805722 | 0.5676078 | 0.7240222 | 240 | 294.4486 | 534.4486 | 605.7025 | 210000 | 0.29 | 339.2873 | 339.7693 | 339.2749 | 298.916 | 358.1448 | 531.0822 | 433.318 | 268.1666 | 249.8998 | 279.885 | 1 | 0.3862384 | 0.4890667 | 555.0784 | 0.1834921 | 526.963 | 272.5719 | 333.1306
Native | 228 | AMSD25 | 196 | 196 | 0 | 170 | 340 | 0 | 0 | 0 | 0 | 0 | 0 | 0 | 0 | 180 | 0 | 0 | 0 | 0 | 0 | Ten+TP | 25CrMo4 | S | 780 | 660 | 340 | 600 | 0 | 0 | 0 | 228 | 427.5 | 2000000 | 0.7258 | 0.1805722 | 0.4001318 | 0.893956 | 196 | 294.4486 | 490.4486 | 647.9532 | 210000 | 0.29 | 383.7263 | 339.8665 | 339.7864 | 252.0462 | 310.045 | 433.7171 | 353.8764 | 219.0027 | 204.0849 | 228.5727 | 1.145392e-08 | 0.542892 | 0.4699284 | 544.1093 | 0.1834921 | 549.4616 | 314.8226 | 333.1306
Native | 229 | AMSD25 | 261 | 0 | 0 | 0 | 0 | 0 | 130.5 | 0 | 0 | 0 | 0 | 0 | 0 | 0 | 0 | 60 | 0 | 0 | 0 | Ten+To | 25CrMo4 | S | 780 | 660 | 340 | 600 | 0 | 0 | 0 | 228 | 427.5 | 2000000 | 0.7258 | 0.1805722 | 1.034259 | 0.5046988 | 345.2705 | 0 | 345.2705 | 293.1444 | 210000 | 0.29 | 293.1444 | 293.1444 | 345.2705 | 345.2705 | 345.2705 | 345.2705 | 345.2705 | 345.2705 | 345.2705 | 345.2705 | 0.6039406 | 0.4115239 | 0.1364026 | 293.1444 | 0.1834921 | 300.491 | 293.1444 | 0
Native | 230 | Fatlim | 277 | 0 | 0 | 0 | 0 | 0 | 138.5 | 0 | 0 | 0 | 0 | 0 | 0 | 0 | 0 | 90 | 0 | 0 | 0 | Ten+To | 25CrMo4 | S | 780 | 660 | 340 | 600 | 0 | 0 | 0 | 228 | 427.5 | 2000000 | 0.7258 | 0.1805722 | 1.0756756 | 0.6284738 | 366.4366 | 0 | 366.4366 | 277 | 210000 | 0.29 | 277 | 277 | 366.4366 | 366.4366 | 366.4366 | 366.4366 | 366.4366 | 366.4366 | 366.4366 | 366.4366 | 0.7698732 | 0.5726032 | 0.1217921 | 277 | 0.1834921 | 277 | 277 | 0
Native | 231 | Fatlim | 220 | 0 | 0 | 340 | 170 | 0 | 110 | 0 | 0 | 0 | 0 | 0 | 0 | 0 | 0 | 60 | 0 | 0 | 0 | Ten+TP+To | 25CrMo4 | S | 780 | 660 | 340 | 600 | 0 | 0 | 0 | 228 | 427.5 | 2000000 | 0.7258 | 0.1805722 | 0.784688 | 0.6250543 | 291.0326 | 294.4486 | 585.4813 | 580.2255 | 210000 | 0.29 | 312.2618 | 340.3052 | 338.3018 | 352.5177 | 412.7883 | 644.0094 | 525.4571 | 325.1885 | 303.0376 | 339.3986 | 0.6039406 | 0.3456348 | 0.471078 | 544.7744 | 0.1834921 | 508.8065 | 247.0949 | 333.1306
Native | 232 | Fatlim | 233 | 0 | 0 | 340 | 170 | 0 | 116.5 | 0 | 0 | 0 | 0 | 0 | 0 | 0 | 0 | 90 | 0 | 0 | 0 | Ten+TP+To | 25CrMo4 | S | 780 | 660 | 340 | 600 | 0 | 0 | 0 | 228 | 427.5 | 2000000 | 0.7258 | 0.1805722 | 0.85486513 | 0.57292646 | 308.23 | 294.4486 | 602.6787 | 566.1306 | 210000 | 0.29 | 297.2191 | 340.4228 | 339.7346 | 370.446 | 431.0031 | 682.0645 | 556.5068 | 344.4042 | 320.9443 | 359.454 | 0.7698732 | 0.3751345 | 0.4773511 | 548.3896 | 0.1834921 | 509.7244 | 233 | 333.1306
Native | 233 | Fatlim | 155 | 0 | 0 | 340 | 170 | 0 | 155 | 0 | 0 | 0 | 0 | 0 | 0 | 0 | 0 | 60 | 0 | 0 | 0 | Ten+TP+To | 25CrMo4 | S | 780 | 660 | 340 | 600 | 0 | 0 | 0 | 228 | 427.5 | 2000000 | 0.7258 | 0.1805722 | 0.8607127 | 0.69543266 | 310 | 294.4486 | 604.4486 | 597.813 | 210000 | 0.29 | 330.9391 | 339.2292 | 340.216 | 372.288 | 432.8731 | 685.9811 | 559.7025 | 346.3819 | 322.7873 | 361.5181 | 0.6039406 | 0.4422608 | 0.4030141 | 503.8838 | 0.1834921 | 476.4415 | 264.6824 | 333.1306
Native | 234 | Fatlim | 159 | 0 | 0 | 340 | 170 | 0 | 159 | 0 | 0 | 0 | 0 | 0 | 0 | 0 | 0 | 90 | 0 | 0 | 0 | Ten+TP+To | 25CrMo4 | S | 780 | 660 | 340 | 600 | 0 | 0 | 0 | 228 | 427.5 | 2000000 | 0.7258 | 0.1805722 | 0.8968794 | 0.65928537 | 318 | 294.4486 | 612.4486 | 588.5224 | 210000 | 0.29 | 321.0849 | 339.4182 | 340.2355 | 380.6064 | 441.3147 | 703.6839 | 574.1464 | 355.3208 | 331.1173 | 370.8476 | 0.7698732 | 0.4460349 | 0.3630152 | 478.2255 | 0.1834921 | 441.6317 | 255.3918 | 333.1306
Native | 235 | Fatlim | 246 | 0 | 0 | 0 | 0 | 0 | 138 | 0 | 0 | 0 | 0 | 0 | 0 | 0 | 0 | 0 | 0 | 0 | 1 | PB+To | XC18 | S | 520 | 350 | 322.1615 | 375.8049 | 332 | 0 | 310 | 186 | 274.0822 | 1000000 | 0.7778 | 0.7778 | 0.9055827 | 1.0301086 | 342.9985 | 0 | 342.9985 | 331.7083 | 210000 | 0.3 | 331.7083 | 331.7083 | 342.9985 | 342.9985 | 342.9985 | 342.9985 | 342.9985 | 342.9985 | 342.9985 | 342.9985 | 1.64532e-08 | 2.923384e-17 | 0.1746514 | 331.7083 | 0.1647429 | 342.9985 | 331.7083 | 0
Native | 236 | Fatlim | 246 | 0 | 0 | 0 | 0 | 0 | 138 | 0 | 0 | 0 | 0 | 0 | 0 | 0 | 0 | 45 | 0 | 0 | 0 | PB+To | XC18 | S | 520 | 350 | 322.1615 | 375.8049 | 332 | 0 | 310 | 186 | 274.0822 | 1000000 | 0.7778 | 0.7778 | 1.1989182 | 0.7815507 | 342.9985 | 0 | 342.9985 | 306.7627 | 210000 | 0.3 | 306.7627 | 306.7627 | 342.9985 | 342.9985 | 342.9985 | 342.9985 | 342.9985 | 342.9985 | 342.9985 | 342.9985 | 0.488989 | 0.2848883 | 0.1493704 | 306.7627 | 0.1647429 | 316.8298 | 306.7627 | 0
Native | 237 | Fatlim | 264 | 0 | 0 | 0 | 0 | 0 | 148 | 0 | 0 | 0 | 0 | 0 | 0 | 0 | 0 | 90 | 0 | 0 | 0 | PB+To | XC18 | S | 520 | 350 | 322.1615 | 375.8049 | 332 | 0 | 310 | 186 | 274.0822 | 1000000 | 0.7778 | 0.7778 | 1.3062824 | 0.73136634 | 367.9783 | 0 | 367.9783 | 264 | 210000 | 0.3 | 264 | 264 | 367.9783 | 367.9783 | 367.9783 | 367.9783 | 367.9783 | 367.9783 | 367.9783 | 367.9783 | 0.8397845 | 0.6428672 | 0.1106286 | 264 | 0.1647429 | 264 | 264 | 0
Native | 238 | Fatlim | 175.3253 | 0 | 0 | 0 | 0 | 0 | 52.59758 | 0 | 0 | 0 | 0 | 0 | 0 | 0 | 0 | 90 | 0 | 0 | 0 | Ten+To | Cu-ETP | Cu | 300 | 200 | 184.1619 | 269.6287 | 0 | 0 | 0 | 97.49724 | 164.8277 | 100000 | 0.45 | 0.45 | 1.107039 | 0.48524114 | 197.5816 | 0 | 197.5816 | 175.3253 | 120000 | 0.34 | 175.3253 | 175.3253 | 197.5816 | 197.5816 | 197.5816 | 197.5816 | 197.5816 | 197.5816 | 197.5816 | 197.5816 | 0.5142647 | 0.3436219 | 0.08538598 | 175.3253 | 0.09420997 | 175.3253 | 175.3253 | 0
Native | 239 | Fatlim | 162.2787 | 0 | 0 | 0 | 0 | 0 | 64.91147 | 0 | 0 | 0 | 0 | 0 | 0 | 0 | 0 | 90 | 0 | 0 | 0 | Ten+To | Cu-ETP | Cu | 300 | 200 | 184.1619 | 269.6287 | 0 | 0 | 0 | 97.49724 | 164.8277 | 100000 | 0.45 | 0.45 | 1.1486014 | 0.4488635 | 197.4205 | 0 | 197.4205 | 162.2787 | 120000 | 0.34 | 162.2787 | 162.2787 | 197.4205 | 197.4205 | 197.4205 | 197.4205 | 197.4205 | 197.4205 | 197.4205 | 197.4205 | 0.6478126 | 0.457214 | 0.07315103 | 162.2787 | 0.09420997 | 162.2787 | 162.2787 | 0
Native | 240 | Fatlim | 155.9832 | 0 | 0 | 0 | 0 | 0 | 77.99158 | 0 | 0 | 0 | 0 | 0 | 0 | 0 | 0 | 90 | 0 | 0 | 0 | Ten+To | Cu-ETP | Cu | 300 | 200 | 184.1619 | 269.6287 | 0 | 0 | 0 | 97.49724 | 164.8277 | 100000 | 0.45 | 0.45 | 1.2045418 | 0.44118574 | 206.3463 | 0 | 206.3463 | 155.9832 | 120000 | 0.34 | 155.9832 | 155.9832 | 206.3463 | 206.3463 | 206.3463 | 206.3463 | 206.3463 | 206.3463 | 206.3463 | 206.3463 | 0.7698732 | 0.5726032 | 0.0675854 | 155.9832 | 0.09420997 | 155.9832 | 155.9832 | 0
Native | 241 | Fatlim | 154.1924 | 0 | 0 | 0 | 0 | 0 | 81.72198 | 0 | 0 | 0 | 0 | 0 | 0 | 0 | 0 | 90 | 0 | 0 | 0 | Ten+To | Cu-ETP | Cu | 300 | 200 | 184.1619 | 269.6287 | 0 | 0 | 0 | 97.49724 | 164.8277 | 100000 | 0.45 | 0.45 | 1.2204436 | 0.43828967 | 209.3102 | 0 | 209.3102 | 154.1924 | 120000 | 0.34 | 154.1924 | 154.1924 | 209.3102 | 209.3102 | 209.3102 | 209.3102 | 209.3102 | 209.3102 | 209.3102 | 209.3102 | 0.8048046 | 0.6074064 | 0.06604251 | 154.1924 | 0.09420997 | 154.1924 | 154.1924 | 0
Native | 242 | Fatlim | 142.7352 | 0 | 0 | 0 | 0 | 0 | 85.64113 | 0 | 0 | 0 | 0 | 0 | 0 | 0 | 0 | 90 | 0 | 0 | 0 | Ten+To | Cu-ETP | Cu | 300 | 200 | 184.1619 | 269.6287 | 0 | 0 | 0 | 97.49724 | 164.8277 | 100000 | 0.45 | 0.45 | 1.2228576 | 0.41079757 | 205.8556 | 0 | 205.8556 | 142.7352 | 120000 | 0.34 | 142.7352 | 142.7352 | 205.8556 | 205.8556 | 205.8556 | 205.8556 | 205.8556 | 205.8556 | 205.8556 | 205.8556 | 0.8839423 | 0.6882298 | 0.05659261 | 142.7352 | 0.09420997 | 148.3348 | 142.7352 | 0
Native | 243 | Fatlim | 129.0181 | 0 | 0 | 0 | 0 | 0 | 90.31267 | 0 | 0 | 0 | 0 | 0 | 0 | 0 | 0 | 90 | 0 | 0 | 0 | Ten+To | Cu-ETP | Cu | 300 | 200 | 184.1619 | 269.6287 | 0 | 0 | 0 | 97.49724 | 164.8277 | 100000 | 0.45 | 0.45 | 1.2273055 | 0.37865952 | 202.7679 | 0 | 202.7679 | 147.8482 | 120000 | 0.34 | 147.8482 | 147.8482 | 202.7679 | 202.7679 | 202.7679 | 202.7679 | 202.7679 | 202.7679 | 202.7679 | 202.7679 | 0.9924524 | 0.7985642 | 0.0607197 | 147.8482 | 0.09420997 | 156.4261 | 147.8482 | 0
Native | 244 | Fatlim | 116.7019 | 0 | 0 | 0 | 0 | 0 | 93.36155 | 0 | 0 | 0 | 0 | 0 | 0 | 0 | 0 | 90 | 0 | 0 | 0 | Ten+To | Cu-ETP | Cu | 300 | 200 | 184.1619 | 269.6287 | 0 | 0 | 0 | 97.49724 | 164.8277 | 100000 | 0.45 | 0.45 | 1.224727 | 0.35038576 | 199.4204 | 0 | 199.4204 | 152.8395 | 120000 | 0.34 | 152.8395 | 152.8395 | 199.4204 | 199.4204 | 199.4204 | 199.4204 | 199.4204 | 199.4204 | 199.4204 | 199.4204 | 0.9115149 | 0.9675156 | 0.0648886 | 152.8395 | 0.09420997 | 161.707 | 152.8395 | 0
Native | 245 | Fatlim | 301.9818 | 0 | 0 | 0 | 0 | 0 | 150.9909 | 0 | 0 | 0 | 0 | 0 | 0 | 0 | 0 | 90 | 0 | 0 | 0 | Ten+To | X2CrNiMo17-12-2 | S | 416 | 277.3333 | 312.9699 | 359.8571 | 0 | 0 | 0 | 258.5868 | 377.5799 | 200000 | 0.7986 | 0.7986 | 1.5328985 | 0.9087302 | 399.4843 | 0 | 399.4843 | 301.9818 | 200000 | 0.3 | 301.9818 | 301.9818 | 399.4843 | 399.4843 | 399.4843 | 399.4843 | 399.4843 | 399.4843 | 399.4843 | 399.4843 | 0.7698732 | 0.5726032 | 0.1519883 | 301.9818 | 0.1632503 | 301.9818 | 301.9818 | 0
Native | 246 | Fatlim | 59.42744 | 0 | 0 | 415.5765 | 0 | 0 | 0 | 0 | 0 | 0 | 0 | 0 | 0 | 0 | 0 | 0 | 0 | 0 | 1 | Ten | EN-GJV-450 | CI | 498 | 367.66 | 185.693 | 236.6266 | 0 | 0 | 0 | 185.563 | 268.3333 | 500000 | 0.42 | 0.6503069 | 0.45223996 | 0.45119777 | 59.42744 | 415.5765 | 475.0039 | 475.0039 | 160000 | 0.27 | 198.4079 | 185.9501 | 185.5477 | 198.4079 | 168.0127 | 658.6894 | -455.9829 | #NUM! | -93.97592 | 195.7265 | 0 | 0 | 0.4700598 | 475.0039 | 0.07183725 | 475.0039 | 59.42744 | 415.5765
Native | 247 | AMSD25 | 82.08519 | 0 | 0 | 246.2556 | 0 | 0 | 0 | 0 | 0 | 0 | 0 | 0 | 0 | 0 | 0 | 0 | 0 | 0 | 1 | Ten | EN-GJV-450 | CI | 498 | 367.66 | 185.693 | 236.6266 | 0 | 0 | 0 | 185.563 | 268.3333 | 500000 | 0.42 | 0.6503069 | 0.41052955 | 0.4125277 | 82.08519 | 246.2556 | 328.3408 | 328.3408 | 160000 | 0.27 | 183.4255 | 185.3354 | 185.8495 | 183.4255 | 164.1704 | 242.6761 | 248.586 | 110.5451 | 102.7684 | 108.6529 | 0 | 0 | 0.2245993 | 328.3408 | 0.07183725 | 328.3408 | 82.08519 | 246.2556
Native | 248 | AMSD25 | 238.7305 | 0 | 0 | -94.05983 | 0 | 0 | 0 | 0 | 0 | 0 | 0 | 0 | 0 | 0 | 0 | 0 | 0 | 0 | 1 | Ten | EN-GJV-450 | CI | 498 | 367.66 | 185.693 | 236.6266 | 0 | 0 | 0 | 185.563 | 268.3333 | 500000 | 0.42 | 0.6503069 | 1.6814188 | 1.6702399 | 238.7305 | 94.05983 | 332.7904 | 332.7904 | 160000 | 0.27 | 289.4545 | 191.0809 | 190.3727 | 289.4545 | 281.8638 | 349.9101 | 320.8027 | 246.9488 | 239.7576 | 247.562 | 0 | 0 | 0.230728 | 332.7904 | 0.07183725 | 332.7904 | 238.7305 | 94.05983
Native | 249 | AMSD25 | 281.9577 | 0 | 0 | -169.1746 | 0 | 0 | 0 | 0 | 0 | 0 | 0 | 0 | 0 | 0 | 0 | 0 | 0 | 0 | 1 | Ten | EN-GJV-450 | CI | 498 | 367.66 | 185.693 | 236.6266 | 0 | 0 | 0 | 185.563 | 268.3333 | 500000 | 0.42 | 0.6503069 | 1.9481556 | 1.9663689 | 281.9577 | 169.1746 | 451.1322 | 451.1322 | 160000 | 0.27 | 370.3169 | 179.0312 | 180.5703 | 370.3169 | 356.6514 | 572.0817 | 522.2779 | 317.5746 | 295.1906 | 318.7408 | 0 | 0 | 0.4240006 | 451.1322 | 0.07183725 | 451.1322 | 281.9577 | 169.1746
Native | 250 | Fatlim | 118.3133 | 0 | 0 | 118.3133 | 0 | 0 | 0 | 0 | 0 | 0 | 0 | 0 | 0 | 0 | 0 | 0 | 0 | 0 | 1 | Ten | EN-GJV-450 | CI | 498 | 367.66 | 185.693 | 236.6266 | 0 | 0 | 0 | 185.563 | 268.3333 | 500000 | 0.42 | 0.6503069 | 0.38435066 | 0.35034692 | 118.3133 | 118.3133 | 236.6266 | 236.6266 | 160000 | 0.27 | 176.8605 | 185.6088 | 181.2853 | 176.8605 | 167.3203 | 192.048 | 174.4521 | 124.9603 | 119.5958 | 125.3907 | 0 | 0 | 0.1166503 | 236.6266 | 0.07183725 | 236.6266 | 118.3133 | 118.3133
Native | 251 | AMSD25 | 0 | 0 | 0 | 0 | 0 | 0 | 134.1667 | 0 | 0 | 134.1667 | 0 | 0 | 0 | 0 | 0 | 0 | 0 | 0 | 1 | To | EN-GJV-450 | CI | 498 | 367.66 | 185.693 | 236.6266 | 0 | 0 | 0 | 185.563 | 268.3333 | 500000 | 0.42 | 0.6503069 | 1.2467669 | 1.1827862 | 232.3835 | 232.3835 | 464.7669 | 427.6529 | 160000 | 0.27 | 319.6383 | 188.3811 | 195.8488 | 347.3783 | 328.6399 | 639.0003 | 631.5811 | 299.8811 | 276.5156 | 297.0694 | 0 | 1.07088e-16 | 0.3810146 | 427.6529 | 0.07183725 | 464.7669 | 213.8265 | 213.8265
Native | 252 | Fatlim | 161.271 | 0 | 0 | 161.271 | 0 | 0 | 0 | 0 | 0 | 0 | 0 | 0 | 0 | 0 | 0 | 0 | 0 | 0 | 1 | PB | EN-GJV-450 | CI | 498 | 367.66 | 321.4046 | 480.4514 | 232.9349 | 322.5421 | 0 | 185.563 | 268.3333 | 500000 | 0.42 | 0.42 | -0.0038914382 | -0.015326362 | 161.271 | 161.271 | 322.5421 | 322.5421 | 160000 | 0.27 | 241.0759 | 325.9868 | 323.4132 | 241.0759 | 228.0717 | 315.7474 | 287.2872 | 179.4568 | 167.4708 | 180.1651 | 0 | 0 | 0.2167362 | 322.5421 | 0.2152102 | 322.5421 | 161.271 | 161.271
Native | 253 | AMSD25 | 205.4332 | 0 | 0 | 99.28 | 0 | 0 | 0 | 0 | 0 | 0 | 0 | 0 | 0 | 0 | 0 | 0 | 0 | 0 | 1 | PB | 14S-T | A | 498 | 332 | 207.2597 | 298.6467 | 227.1365 | 374.8 | 0 | 119.6615 | 218.9 | 2000000 | 0.473 | 0.473 | 0.84096277 | 0.86144423 | 205.4332 | 99.28 | 304.7132 | 304.7132 | 73100 | 0.33 | 252.8738 | 216.9672 | 218.7263 | 252.8738 | 250.1963 | 307.7376 | 293.0724 | 215.2842 | 207.0891 | 213.9357 | 0 | 0 | 0.4233931 | 304.7132 | 0.1958805 | 304.7132 | 205.4332 | 99.28
Native | 254 | Fatlim | 182.0187 | 0 | 0 | 198.57 | 0 | 0 | 0 | 0 | 0 | 0 | 0 | 0 | 0 | 0 | 0 | 0 | 0 | 0 | 1 | PB | 14S-T | A | 498 | 332 | 207.2597 | 298.6467 | 227.1365 | 374.8 | 0 | 119.6615 | 218.9 | 2000000 | 0.473 | 0.473 | 0.82535994 | 0.81881076 | 182.0187 | 198.57 | 380.5887 | 380.5887 | 73100 | 0.33 | 268.4944 | 208.0455 | 207.0429 | 268.4944 | 263.2001 | 423.4338 | 452.8983 | 227.1204 | 208.7295 | 216.4286 | 0 | 0 | 0.6605006 | 380.5887 | 0.1958805 | 380.5887 | 182.0187 | 198.57
Native | 255 | Fatlim | 170.2926 | 0 | 0 | 297.85 | 0 | 0 | 0 | 0 | 0 | 0 | 0 | 0 | 0 | 0 | 0 | 0 | 0 | 0 | 1 | PB | 14S-T | A | 498 | 332 | 207.2597 | 298.6467 | 227.1365 | 374.8 | 0 | 119.6615 | 218.9 | 2000000 | 0.473 | 0.473 | 0.8203249 | 0.8217676 | 170.2926 | 297.85 | 468.1426 | 468.1426 | 73100 | 0.33 | 290.1649 | 203.9259 | 204.2236 | 290.1649 | 282.3495 | 677.129 | 1655.553 | 385.4961 | 483.5052 | 265.1354 | 0 | 0 | 0.9993502 | 468.1426 | 0.1958805 | 468.1426 | 170.2926 | 297.85
Native | 256 | AMSD25 | 146.2783 | 0 | 0 | 397.14 | 0 | 0 | 0 | 0 | 0 | 0 | 0 | 0 | 0 | 0 | 0 | 0 | 0 | 0 | 1 | PB | 14S-T | A | 498 | 332 | 207.2597 | 298.6467 | 227.1365 | 374.8 | 0 | 119.6615 | 218.9 | 2000000 | 0.473 | 0.473 | 0.7425901 | 0.7362134 | 146.2783 | 397.14 | 543.4183 | 543.4183 | 73100 | 0.33 | 292.1097 | 206.7885 | 205.0652 | 292.1097 | 281.9403 | 1298.231 | -745.5389 | #NUM! | -139.6463 | 401.8174 | 0 | 0 | 1.346573 | 543.4183 | 0.1958805 | 543.4183 | 146.2783 | 397.14
Native | 257 | AMSD25 | 0 | 0 | 0 | 0 | 0 | 0 | 118.2018 | 0 | 0 | 77.22 | 0 | 0 | 0 | 0 | 0 | 0 | 0 | 0 | 1 | To | 14S-T | A | 498 | 332 | 207.2597 | 298.6467 | 227.1365 | 374.8 | 0 | 119.6615 | 218.9 | 2000000 | 0.473 | 0.473 | 0.9226187 | 0.77227306 | 204.7316 | 133.749 | 338.4805 | 318.7233 | 73100 | 0.33 | 251.2666 | 216.1668 | 212.8536 | 266.8423 | 263.2445 | 355.0819 | 342.8526 | 223.6862 | 210.27 | 220.6471 | 0 | 0.02859235 | 0.4632219 | 318.7233 | 0.1958805 | 338.4805 | 192.7813 | 125.942
Native | 258 | AMSD25 | 0 | 0 | 0 | 0 | 0 | 0 | 98.57743 | 0 | 0 | 154.44 | 0 | 0 | 0 | 0 | 0 | 0 | 0 | 0 | 1 | To | 14S-T | A | 498 | 332 | 207.2597 | 298.6467 | 227.1365 | 374.8 | 0 | 119.6615 | 218.9 | 2000000 | 0.473 | 0.473 | 0.7924573 | 0.7135708 | 170.7411 | 267.4979 | 438.239 | 412.6589 | 73100 | 0.33 | 264.2152 | 210.6079 | 207.635 | 280.5935 | 273.5424 | 567.0317 | 878.8253 | 288.2674 | 295.1108 | 239.9816 | 0 | 3.788031e-17 | 0.7765043 | 412.6589 | 0.1958805 | 438.239 | 160.7749 | 251.884
Native | 259 | Fatlim | 0 | 0 | 0 | 0 | 0 | 0 | 86.01515 | 0 | 0 | 231.66 | 0 | 0 | 0 | 0 | 0 | 0 | 0 | 0 | 1 | To | 14S-T | A | 498 | 332 | 207.2597 | 298.6467 | 227.1365 | 374.8 | 0 | 119.6615 | 218.9 | 2000000 | 0.473 | 0.473 | 0.74681675 | 0.6995447 | 148.9826 | 401.2469 | 550.2295 | 518.1125 | 73100 | 0.33 | 279.2801 | 207.7288 | 207.3929 | 296.5922 | 286.3121 | 1384.681 | -714.2881 | #NUM! | -131.4349 | 424.6688 | 0 | 4.981611e-17 | 1.224079 | 518.1125 | 0.1958805 | 550.2295 | 140.2865 | 377.826
Native | 260 | Fatlim | 0 | 0 | 0 | 0 | 0 | 0 | 80.48132 | 0 | 0 | 289.58 | 0 | 0 | 0 | 0 | 0 | 0 | 0 | 0 | 1 | To | 14S-T | A | 498 | 332 | 207.2597 | 298.6467 | 227.1365 | 374.8 | 0 | 119.6615 | 218.9 | 2000000 | 0.473 | 0.473 | 0.7409126 | 0.69905895 | 139.3977 | 501.5673 | 640.965 | 603.5517 | 73100 | 0.33 | 293.3019 | 207.7462 | 206.9767 | 311.4832 | 298.9131 | -39059.93 | -272.9303 | #NUM! | -33.11802 | -9695.407 | 0 | 5.931634e-17 | 1.661079 | 603.5517 | 0.1958805 | 640.965 | 131.2611 | 472.2907
Native | 261 | AMSD25 | 475.6952 | 0 | 0 | 0 | 0 | 0 | 237.8476 | 0 | 0 | 0 | 0 | 0 | 0 | 0 | 0 | 0 | 0 | 0 | 1 | PB+To | 30 CrNiMo 8 | S | 1014 | 912 | 705.0373 | 880.7298 | 600.3958 | 0 | 0 | 407.0535 | 625.9882 | 200000 | 0.679 | 0.679 | 0.33980644 | 0.1644214 | 629.2856 | 0 | 629.2856 | 610.1151 | 212000 | 0.29 | 610.1151 | 610.1151 | 629.2856 | 629.2856 | 629.2856 | 629.2856 | 629.2856 | 629.2856 | 629.2856 | 629.2856 | 0 | 2.778211e-17 | 0.5852836 | 610.1151 | 0.7815685 | 629.2856 | 610.1151 | 0
Native | 262 | AMSD25 | 0 | 0 | 0 | 555 | 0 | 0 | 377.99 | 0 | 0 | 0 | 0 | 0 | 0 | 0 | 0 | 0 | 0 | 0 | 1 | To+PB | 30 CrNiMo 8 | S | 1014 | 912 | 705.0373 | 880.7298 | 600.3958 | 0 | 0 | 407.0535 | 625.9882 | 200000 | 0.679 | 0.679 | 0.87957245 | 0.7692135 | 654.6978 | 555 | 1209.698 | 1162.142 | 212000 | 0.29 | 747.8288 | 705.2852 | 704.9385 | 797.317 | 889.9362 | 2237.954 | 1672.505 | 825.062 | 758.7611 | 934.7192 | 3.683626e-16 | 0.6059295 | 1.063909 | 822.585 | 0.7815685 | 858.2856 | 607.1418 | 555
Native | 263 | Fatlim | 575.8278 | 0 | 0 | 0 | 0 | 0 | 0 | 0 | 0 | 500 | 0 | 0 | 0 | 0 | 0 | 0 | 0 | 0 | 1 | PB+To | 30 CrNiMo 8 | S | 1014 | 912 | 705.0373 | 880.7298 | 600.3958 | 0 | 0 | 407.0535 | 625.9882 | 200000 | 0.679 | 0.679 | 0.7800059 | 0.76875347 | 575.8278 | 866.0254 | 1441.853 | 1378.947 | 212000 | 0.29 | 762.1377 | 704.6834 | 704.6745 | 773.1297 | 911.1856 | 7315.924 | 11422.72 | 1836.79 | 3080.916 | 2128.226 | 3.419623e-16 | 0.8359046 | 1.535499 | 988.2194 | 0.7815685 | 1039.989 | 575.8278 | 803.1189
Native | 264 | Fatlim | 215.0672 | 236.574 | 0 | -215.0672 | 236.574 | 0 | 0 | 0 | 0 | 0 | 0 | 0 | 0 | 180 | 0 | 0 | 0 | 0 | 0 | Ten+TP | Ck45 | S | 850 | 807 | 419.585 | 718.2548 | 0 | 0 | 0 | 286.2256 | 528.0072 | 100000 | 0.7118 | 0.2244675 | 0.38596296 | 0.79170746 | 226.5874 | 391.2805 | 617.8679 | 725.8957 | 212000 | 0.29 | 443.2014 | 419.3209 | 419.5146 | 302.5471 | 374.1672 | 613.1384 | 439.8544 | 259.0776 | 239.8426 | 287.5123 | 0 | 1.166786e-16 | 0.8284978 | 725.8957 | 0.2768107 | 782.5611 | 362.9479 | 362.9479
Native | 265 | Fatlim | 233.8374 | 257.2212 | 0 | 0 | 257.2212 | 0 | 0 | 0 | 0 | 0 | 0 | 0 | 0 | 180 | 0 | 0 | 0 | 0 | 0 | Ten+TP | Ck45 | S | 850 | 807 | 419.585 | 718.2548 | 0 | 0 | 0 | 286.2256 | 528.0072 | 100000 | 0.7118 | 0.2244675 | 0.25541008 | 0.8773666 | 246.363 | 257.2212 | 503.5842 | 651.8456 | 212000 | 0.29 | 456.0372 | 419.6752 | 419.5349 | 302.7336 | 352.2279 | 460.1688 | 361.6271 | 259.9196 | 248.9323 | 271.1979 | 0 | 0.2945895 | 0.6117963 | 623.7808 | 0.2768107 | 663.0435 | 394.6245 | 257.2212
Native | 266 | Fatlim | 301.4051 | 331.5456 | 0 | -301.4051 | 331.5456 | 0 | 0 | 0 | 0 | 0 | 0 | 0 | 0 | 0 | 0 | 0 | 0 | 0 | 1 | Ten+TP | Ck45 | S | 850 | 807 | 419.585 | 718.2548 | 0 | 0 | 0 | 286.2256 | 528.0072 | 100000 | 0.7118 | 0.2244675 | 0.7222609 | 0.8765546 | 317.55 | 548.3585 | 865.9085 | 886.5518 | 212000 | 0.29 | 483.1758 | 419.848 | 419.5772 | 424.0034 | 524.3751 | 1472.108 | 990.8034 | 432.8221 | 403.5911 | 543.9267 | 0 | 0.7108559 | 0.6913365 | 663.0912 | 0.2768107 | 663.0912 | 377.9 | 508.6518
Native | 267 | Fatlim | 185.2553 | 370.5106 | 0 | 185.2553 | 370.5106 | 0 | 0 | 0 | 0 | 0 | 0 | 0 | 0 | 0 | 0 | 0 | 0 | 0 | 1 | Ten+TP | Ck45 | S | 850 | 807 | 419.585 | 718.2548 | 0 | 0 | 0 | 286.2256 | 528.0072 | 100000 | 0.7118 | 0.2244675 | 0.6161331 | 0.7871984 | 320.8716 | 320.8716 | 641.7432 | 726.0495 | 212000 | 0.29 | 443.2953 | 420.7227 | 418.6843 | 391.8214 | 453.781 | 710.0345 | 532.6646 | 349.7031 | 329.097 | 374.1957 | 0 | 0 | 0.8288489 | 726.0495 | 0.2768107 | 641.7432 | 363.0248 | 363.0248
Native | 268 | Fatlim | 248.6277 | 273.4905 | 0 | 248.6277 | 273.4905 | 0 | 0 | 0 | 0 | 0 | 0 | 0 | 0 | 180 | 0 | 0 | 0 | 0 | 0 | Ten+TP | Ck45 | S | 850 | 807 | 419.585 | 718.2548 | 0 | 0 | 0 | 286.2256 | 528.0072 | 100000 | 0.7118 | 0.2244675 | 0.3206786 | 1.0001925 | 261.9455 | 261.9455 | 523.8911 | 731.3126 | 212000 | 0.29 | 492.4446 | 419.5397 | 419.476 | 319.8658 | 370.4469 | 495.3099 | 387.8329 | 276.9407 | 264.886 | 289.4328 | 1.822082e-08 | 0.7109103 | 0.4704216 | 546.9809 | 0.2768107 | 546.9809 | 419.5846 | 311.728
Native | 269 | AMSD25 | 300.1414 | 330.1555 | 0 | 0 | 330.1555 | 0 | 0 | 0 | 0 | 0 | 0 | 0 | 0 | 90 | 0 | 0 | 0 | 0 | 0 | Ten+TP | Ck45 | S | 850 | 807 | 419.585 | 718.2548 | 0 | 0 | 0 | 286.2256 | 528.0072 | 100000 | 0.7118 | 0.2244675 | 0.60360557 | 0.7665903 | 316.2186 | 330.1555 | 646.3741 | 690.4115 | 212000 | 0.29 | 434.537 | 419.323 | 419.8232 | 388.5729 | 452.1012 | 717.8821 | 535.1606 | 346.5473 | 325.3325 | 372.4024 | 0.9309799 | 0.4617431 | 0.7206362 | 676.9968 | 0.2768107 | 703.1699 | 360.256 | 330.1555
Native | 270 | Fatlim | 335.1579 | 368.6737 | 0 | 0 | 368.6737 | 0 | 0 | 0 | 0 | 0 | 0 | 0 | 0 | 0 | 0 | 0 | 0 | 0 | 1 | Ten+TP | Ck45 | S | 850 | 807 | 419.585 | 718.2548 | 0 | 0 | 0 | 286.2256 | 528.0072 | 100000 | 0.7118 | 0.2244675 | 0.75813466 | 1.0035393 | 353.1108 | 368.6737 | 721.7844 | 788.8927 | 212000 | 0.29 | 503.8608 | 419.2833 | 419.768 | 433.9064 | 504.8464 | 894.0438 | 650.1101 | 396.9559 | 369.1923 | 434.9324 | 0 | 0.294567 | 0.8060973 | 716.0153 | 0.2768107 | 639.4405 | 420.219 | 368.6737
Native | 271 | Fatlim | 309.6648 | 340.6313 | 0 | 309.6648 | 340.6313 | 0 | 0 | 0 | 0 | 0 | 0 | 0 | 0 | 0 | 0 | 0 | 0 | 0 | 1 | Ten+TP | Ck45 | S | 850 | 807 | 419.585 | 718.2548 | 0 | 0 | 0 | 286.2256 | 528.0072 | 100000 | 0.7118 | 0.2244675 | 0.6423237 | 0.88852435 | 326.2521 | 326.2521 | 652.5042 | 776.5119 | 212000 | 0.29 | 474.1055 | 419.4456 | 418.0465 | 398.3916 | 461.3902 | 732.7089 | 547.6581 | 356.7015 | 335.2064 | 382.6207 | 0 | 2.32736e-17 | 0.9480672 | 776.5119 | 0.2768107 | 652.5042 | 388.256 | 388.256
Native | 272 | AMSD25 | 301.1281 | 331.2409 | 0 | 301.1281 | 331.2409 | 0 | 0 | 0 | 0 | 0 | 0 | 0 | 0 | 90 | 0 | 0 | 0 | 0 | 0 | Ten+TP | Ck45 | S | 850 | 807 | 419.585 | 718.2548 | 0 | 0 | 0 | 286.2256 | 528.0072 | 100000 | 0.7118 | 0.2244675 | 0.5976195 | 0.79229873 | 317.2581 | 317.2581 | 634.5163 | 738.993 | 212000 | 0.29 | 444.1735 | 419.3237 | 419.3159 | 387.4089 | 448.6708 | 695.1249 | 522.7801 | 345.0402 | 325.0218 | 368.6098 | 0.9309799 | 0.4101068 | 0.6687863 | 652.1871 | 0.2768107 | 575.2331 | 361.4403 | 377.5527
Native | 273 | AMSD25 | 326.7557 | 0 | 0 | 0 | 0 | 0 | 187.8845 | 0 | 0 | 0 | 0 | 0 | 0 | 0 | 0 | 0 | 0 | 0 | 1 | Ten+To | Ck45 | S | 850 | 807 | 419.585 | 718.2548 | 0 | 0 | 0 | 286.2256 | 528.0072 | 100000 | 0.7118 | 0.2244675 | 0.7044193 | 0.51827544 | 461.1627 | 0 | 461.1627 | 444.7975 | 212000 | 0.29 | 444.7975 | 444.7975 | 461.1627 | 461.1627 | 461.1627 | 461.1627 | 461.1627 | 461.1627 | 461.1627 | 461.1627 | 0 | 3.990713e-17 | 0.3110767 | 444.7975 | 0.2768107 | 461.1627 | 444.7975 | 0
Native | 274 | AMSD25 | 308.2458 | 0 | 0 | 0 | 0 | 0 | 177.2413 | 0 | 0 | 0 | 0 | 0 | 0 | 0 | 0 | 90 | 0 | 0 | 0 | Ten+To | Ck45 | S | 850 | 807 | 419.585 | 718.2548 | 0 | 0 | 0 | 286.2256 | 528.0072 | 100000 | 0.7118 | 0.2244675 | 1.0875846 | 0.51698875 | 435.039 | 0 | 435.039 | 308.2458 | 212000 | 0.29 | 308.2458 | 308.2458 | 435.039 | 435.039 | 435.039 | 435.039 | 435.039 | 435.039 | 435.039 | 435.039 | 0.856026 | 0.6594936 | 0.1493954 | 308.2458 | 0.2768107 | 308.2458 | 308.2458 | 0
Native | 275 | Fatlim | 284.5433 | 0 | 0 | 0 | 0 | 0 | 163.6124 | 0 | 0 | 163.6124 | 0 | 0 | 0 | 0 | 0 | 0 | 0 | 0 | 1 | Ten+To | Ck45 | S | 850 | 807 | 419.585 | 718.2548 | 0 | 0 | 0 | 286.2256 | 528.0072 | 100000 | 0.7118 | 0.2244675 | 0.9173858 | 0.8466932 | 401.5868 | 283.385 | 684.9718 | 650.1362 | 212000 | 0.29 | 449.6852 | 419.3424 | 419.6982 | 468.3937 | 524.4765 | 803.2834 | 618.929 | 428.9009 | 407.7876 | 451.8057 | 1.064331e-08 | 0.211876 | 0.5616685 | 597.6798 | 0.2768107 | 634.187 | 387.3357 | 262.8004
Native | 276 | Fatlim | 289.1288 | 0 | 0 | 0 | 0 | 0 | 166.2491 | 0 | 0 | 166.2491 | 0 | 0 | 0 | 0 | 0 | 90 | 0 | 0 | 0 | Ten+To | Ck45 | S | 850 | 807 | 419.585 | 718.2548 | 0 | 0 | 0 | 286.2256 | 528.0072 | 100000 | 0.7118 | 0.2244675 | 0.94853806 | 0.43058977 | 408.0585 | 287.9518 | 696.0104 | 556.1644 | 212000 | 0.29 | 349.1181 | 419.631 | 419.4267 | 475.9421 | 532.9287 | 826.1764 | 634.4367 | 436.8121 | 414.7822 | 460.9596 | 0.856026 | 0.7111296 | 0.4484779 | 534.0711 | 0.2768107 | 575.9037 | 289.1288 | 267.0356
Native | 277 | Fatlim | 398.8378 | 0 | 0 | 0 | 0 | 0 | 0 | 0 | 0 | 199.4189 | 0 | 0 | 0 | 0 | 0 | 0 | 0 | 0 | 1 | Ten+To | Ck45 | S | 850 | 807 | 419.585 | 718.2548 | 0 | 0 | 0 | 286.2256 | 528.0072 | 100000 | 0.7118 | 0.2244675 | 0.92341703 | 0.9121641 | 398.8378 | 345.4037 | 744.2415 | 719.1521 | 212000 | 0.29 | 472.6967 | 420.034 | 418.3541 | 477.3916 | 544.8226 | 944.8588 | 697.2806 | 441.3025 | 412.6874 | 477.7223 | 2.468564e-16 | 0.6260115 | 0.4114353 | 511.5397 | 0.2768107 | 527.6129 | 398.8378 | 320.3142
Native | 278 | Fatlim | 276.8004 | 0 | 0 | 276.8004 | 0 | 0 | 159.1602 | 0 | 0 | 0 | 0 | 0 | 0 | 0 | 0 | 0 | 0 | 0 | 1 | Ten+To | Ck45 | S | 850 | 807 | 419.585 | 718.2548 | 0 | 0 | 0 | 286.2256 | 528.0072 | 100000 | 0.7118 | 0.2244675 | 0.875887 | 0.80881035 | 390.6589 | 276.8004 | 667.4593 | 653.5961 | 212000 | 0.29 | 441.6155 | 418.6385 | 417.5128 | 455.8699 | 510.6358 | 767.9605 | 594.6096 | 415.8885 | 396.142 | 437.0013 | 0 | 0.2088485 | 0.5846389 | 609.7789 | 0.2768107 | 618.4414 | 376.7957 | 276.8004
Native | 279 | Fatlim | 0 | 0 | 0 | 415.6812 | 0 | 0 | 240.2781 | 0 | 0 | 0 | 0 | 0 | 0 | 0 | 0 | 0 | 0 | 0 | 1 | To+Ten | Ck45 | S | 850 | 807 | 419.585 | 718.2548 | 0 | 0 | 0 | 286.2256 | 528.0072 | 100000 | 0.7118 | 0.2244675 | 0.9847421 | 0.8858046 | 416.1739 | 415.6812 | 831.8551 | 801.625 | 212000 | 0.29 | 476.4445 | 419.5417 | 420.5949 | 508.1098 | 588.3846 | 1212.804 | 858.2575 | 485.5415 | 447.6894 | 546.9904 | 1.158968e-15 | 0.4914459 | 0.5058859 | 567.2243 | 0.2768107 | 588.2105 | 385.9438 | 415.6812
Native | 280 | Fatlim | 359.1274 | 0 | 0 | 359.1274 | 0 | 0 | 0 | 0 | 0 | 0 | 0 | 0 | 0 | 0 | 0 | 0 | 0 | 0 | 1 | Ten | Ck45 | S | 850 | 807 | 419.585 | 718.2548 | 0 | 0 | 0 | 286.2256 | 528.0072 | 100000 | 0.7118 | 0.2244675 | 0.7752635 | 0.7750326 | 359.1274 | 359.1274 | 718.2548 | 718.2548 | 212000 | 0.29 | 438.5361 | 419.7304 | 419.6633 | 438.5361 | 507.8828 | 884.6099 | 647.0943 | 401.0253 | 373.7871 | 437.1651 | 0 | 0 | 0.8111476627 | 718.2548 | 0.2768107 | 718.2548 | 359.1274 | 359.1274
Native | 281 | Fatlim | 212.1 | 159.1 | 0 | 255 | 210.8 | 0 | 106.1 | 0 | 0 | 0 | 0 | 0 | 0 | 0 | 0 | 180 | 0 | 0 | 0 | Ten+TP+To | 25CrMo4 | S | 801 | 672 | 340 | 600 | 0 | 0 | 0 | 228 | 427.5 | 2000000 | 0.7216 | 0.1805722 | 0.6103911 | 0.73028725 | 265.19 | 236.0247 | 501.2147 | 562.2304 | 210000 | 0.29 | 342.1064 | 340.0664 | 339.8373 | 316.6106 | 364.578 | 486.7621 | 408.7563 | 283.2348 | 269.288 | 290.4047 | 9.940354e-09 | 0.3613866 | 0.4505388 | 532.7659 | 0.1834921 | 464.7577 | 282.437 | 279.7934
Native | 282 | Fatlim | 225 | 168.8 | 0 | 255 | 210.8 | 0 | 112.5 | 0 | 0 | 0 | 0 | 0 | 0 | 60 | 0 | 90 | 0 | 0 | 0 | Ten+TP+To | 25CrMo4 | S | 801 | 672 | 340 | 600 | 0 | 0 | 0 | 228 | 427.5 | 2000000 | 0.7216 | 0.1805722 | 0.6868406 | 0.52798283 | 281.26 | 236.0247 | 517.2847 | 514.2583 | 210000 | 0.29 | 291.7704 | 339.6915 | 340.3899 | 333.2565 | 381.4335 | 516.2589 | 433.5262 | 300.3983 | 285.6063 | 308.0026 | 0.8191659 | 0.5133264 | 0.3892201 | 495.1855 | 0.1834921 | 423.1344 | 234.465 | 279.7934
Native | 283 | Fatlim | 222.1 | 166.6 | 0 | 255 | 210.8 | 0 | 111.1 | 0 | 0 | 0 | 0 | 0 | 0 | 90 | 0 | 45 | 0 | 0 | 0 | Ten+TP+To | 25CrMo4 | S | 801 | 672 | 340 | 600 | 0 | 0 | 0 | 228 | 427.5 | 2000000 | 0.7216 | 0.1805722 | 0.6720802 | 0.6241209 | 277.69 | 236.0247 | 513.7147 | 537.5447 | 210000 | 0.29 | 316.2788 | 339.7713 | 339.7566 | 329.5627 | 377.6949 | 509.7061 | 428.0235 | 296.5854 | 281.9811 | 304.0932 | 0.7772771 | 0.4849253 | 0.3823706 | 490.809 | 0.1834921 | 439.8308 | 257.7514 | 279.7934
Native | 284 | Fatlim | 205 | 153.8 | 0 | 255 | 210.8 | 0 | 102.5 | 0 | 0 | 0 | 0 | 0 | 0 | 90 | 0 | 90 | 0 | 0 | 0 | Ten+TP+To | 25CrMo4 | S | 801 | 672 | 340 | 600 | 0 | 0 | 0 | 228 | 427.5 | 2000000 | 0.7216 | 0.1805722 | 0.5689395 | 0.5398638 | 256.26 | 236.0247 | 492.2847 | 517.5361 | 210000 | 0.29 | 295.2298 | 340.0609 | 339.5485 | 307.3386 | 355.1801 | 470.3709 | 394.9919 | 273.6972 | 260.22 | 280.6256 | 0.9773946 | 0.5117878 | 0.3247964 | 452.3514 | 0.1834921 | 399.3688 | 237.7428 | 279.7934
Native | 285 | Fatlim | 215 | 161.3 | 0 | 255 | 210.8 | 0 | 107.5 | 0 | 0 | 0 | 0 | 0 | 0 | 90 | 0 | 135 | 0 | 0 | 0 | Ten+TP+To | 25CrMo4 | S | 801 | 672 | 340 | 600 | 0 | 0 | 0 | 228 | 427.5 | 2000000 | 0.7216 | 0.1805722 | 0.62686574 | 0.7155954 | 268.76 | 236.0247 | 504.7847 | 558.983 | 210000 | 0.29 | 338.7168 | 340.1317 | 340.022 | 320.3128 | 368.3286 | 493.3149 | 414.259 | 287.0477 | 272.9131 | 294.3141 | 0.7773959 | 0.5468866 | 0.3538111 | 472.1239 | 0.1834921 | 436.5435 | 279.1897 | 279.7934
Native | 286 | Fatlim | 187.9 | 140.9 | 0 | 255 | 210.8 | 0 | 94 | 0 | 0 | 0 | 0 | 0 | 0 | 180 | 0 | 0 | 0 | 0 | 0 | Ten+TP+To | 25CrMo4 | S | 801 | 672 | 340 | 600 | 0 | 0 | 0 | 228 | 427.5 | 2000000 | 0.7216 | 0.1805722 | 0.46788073 | 0.8361392 | 234.93 | 236.0247 | 470.9547 | 585.2629 | 210000 | 0.29 | 366.0862 | 339.8126 | 340.1419 | 285.1193 | 332.628 | 431.2192 | 362.1144 | 250.9158 | 238.5604 | 257.2675 | 1.423605e-08 | 0.5754965 | 0.3268052 | 453.748 | 0.1834921 | 443.3911 | 305.4696 | 279.7934
Native | 287 | Fatlim | 223.6 | 167.7 | 0 | 255 | 210.8 | 0 | 111.8 | 0 | 0 | 0 | 0 | 0 | 0 | 180 | 0 | 90 | 0 | 0 | 0 | Ten+TP+To | 25CrMo4 | S | 801 | 672 | 340 | 600 | 0 | 0 | 0 | 228 | 427.5 | 2000000 | 0.7216 | 0.1805722 | 0.68283874 | 0.88481164 | 279.5 | 236.0247 | 515.5247 | 595.8138 | 210000 | 0.29 | 377.0381 | 339.9676 | 339.3944 | 331.4358 | 379.5908 | 513.0284 | 430.8134 | 298.5185 | 283.8191 | 306.0753 | 0.6478126 | 0.9255029 | 0.3475421 | 467.9226 | 0.1834921 | 458.5716 | 316.0205 | 279.7934
Native | 288 | Fatlim | 215 | 161.3 | 0 | 170 | 210.8 | 0 | 107.5 | 0 | 0 | 88.4 | 0 | 0 | 0 | 90 | 0 | 135 | 0 | 0 | 0 | Ten+TP+To | 25CrMo4 | S | 801 | 672 | 340 | 600 | 0 | 0 | 0 | 228 | 427.5 | 2000000 | 0.7216 | 0.1805722 | 0.63857716 | 0.7105025 | 268.76 | 246.869 | 515.629 | 548.8437 | 210000 | 0.29 | 336.995 | 339.5323 | 340.1241 | 322.2139 | 372.264 | 508.2287 | 424.8261 | 288.9653 | 273.7458 | 296.9684 | 0.7773959 | 0.5124037 | 0.3331325 | 458.1195 | 0.1834921 | 465.5615 | 279.1897 | 269.6541
Native | 289 | AMSD25 | 218.8 | 164.1 | 0 | 255 | 210.8 | 0 | 109.4 | 0 | 0 | 0 | 0 | 0 | 0 | 0 | 0 | 0 | 0 | 0 | 1 | Ten+TP+To | 25CrMo4 | S | 801 | 672 | 340 | 600 | 0 | 0 | 0 | 228 | 427.5 | 2000000 | 0.7216 | 0.1805722 | 0.64271784 | 0.7734429 | 273.5 | 236.0247 | 509.5247 | 571.0933 | 210000 | 0.29 | 351.3462 | 339.2956 | 341.5842 | 325.2245 | 373.3028 | 502.0153 | 421.5651 | 292.1103 | 277.7264 | 299.5048 | 0 | 0.2998058 | 0.464906 | 541.1939 | 0.1834921 | 472.561 | 291.3 | 279.7934
Native | 290 | Fatlim | 437.4652 | 0 | 0 | 0 | 0 | 0 | 109.3663 | 0 | 0 | 0 | 0 | 0 | 0 | 0 | 0 | 0 | 0 | 0 | 1 | Ten+To | SNCM 8 | S | 1076 | 971 | 465.7769 | 586.8693 | 0 | 0 | 0 | 302.5432 | 467.7308 | 500000 | 0.6666 | 0.6666 | 0.7479902 | 0.8175203 | 476.7166 | 0 | 476.7166 | 471.4182 | 215000 | 0.29 | 471.4182 | 471.4182 | 476.7166 | 476.7166 | 476.7166 | 476.7166 | 476.7166 | 476.7166 | 476.7166 | 476.7166 | 0 | 2.755397e-17 | 0.3445506 | 471.4182 | 0.3363537 | 476.7166 | 471.4182 | 0
Native | 291 | Fatlim | 347.2336 | 0 | 0 | 0 | 0 | 0 | 200.4753 | 0 | 0 | 0 | 0 | 0 | 0 | 0 | 0 | 0 | 0 | 0 | 1 | Ten+To | SNCM 8 | S | 1076 | 971 | 465.7769 | 586.8693 | 0 | 0 | 0 | 302.5432 | 467.7308 | 500000 | 0.6666 | 0.6666 | 0.76706094 | 0.7005847 | 491.0623 | 0 | 491.0623 | 473.5634 | 215000 | 0.29 | 473.5634 | 473.5634 | 491.0623 | 491.0623 | 491.0623 | 491.0623 | 491.0623 | 491.0623 | 491.0623 | 491.0623 | 1.113837e-08 | 3.049913e-17 | 0.3476934 | 473.5634 | 0.3363537 | 491.0623 | 473.5634 | 0
Native | 292 | Fatlim | 427.9003 | 0 | 0 | 0 | 0 | 0 | 106.9751 | 0 | 0 | 0 | 0 | 0 | 0 | 0 | 0 | 0 | 0 | 0 | 1 | Ten+To | SNCM 8 | S | 1076 | 971 | 477.1434 | 601.1907 | 0 | 0 | 0 | 307.9065 | 476.0225 | 500000 | 0.6666 | 0.6666 | 0.67937523 | 0.73353386 | 466.2936 | 0 | 466.2936 | 461.111 | 215000 | 0.29 | 461.111 | 461.111 | 466.2936 | 466.2936 | 466.2936 | 466.2936 | 466.2936 | 466.2936 | 466.2936 | 466.2936 | 0 | 2.550542e-17 | 0.3296486 | 461.111 | 0.3529702 | 466.2936 | 461.111 | 0
Native | 293 | Fatlim | 347.7377 | 0 | 0 | 0 | 0 | 0 | 200.7664 | 0 | 0 | 0 | 0 | 0 | 0 | 0 | 0 | 0 | 0 | 0 | 1 | Ten+To | SNCM 8 | S | 1076 | 971 | 477.1434 | 601.1907 | 0 | 0 | 0 | 307.9065 | 476.0225 | 500000 | 0.6666 | 0.6666 | 0.71344656 | 0.6444914 | 491.7753 | 0 | 491.7753 | 474.2509 | 215000 | 0.29 | 474.2509 | 474.2509 | 491.7753 | 491.7753 | 491.7753 | 491.7753 | 491.7753 | 491.7753 | 491.7753 | 491.7753 | 0 | 2.498463e-17 | 0.3487038 | 474.2509 | 0.3529702 | 491.7753 | 474.2509 | 0
Native | 294 | Fatlim | 163.7837 | 0 | 0 | 0 | 0 | 0 | 283.6733 | 0 | 0 | 0 | 0 | 0 | 0 | 0 | 0 | 0 | 0 | 0 | 1 | Ten+To | SNCM 8 | S | 1076 | 971 | 477.1434 | 601.1907 | 0 | 0 | 0 | 307.9065 | 476.0225 | 500000 | 0.6666 | 0.6666 | 1.3763653 | 1.059817 | 517.9158 | 0 | 517.9158 | 484.1891 | 215000 | 0.29 | 484.1891 | 484.1891 | 517.9158 | 517.9158 | 517.9158 | 517.9158 | 517.9158 | 517.9158 | 517.9158 | 517.9158 | 0 | 4.406219e-17 | 0.3634715 | 484.1891 | 0.3529702 | 517.9158 | 484.1891 | 0
90X | 295 | Fatlim | 498.88 | 0 | 0 | 0 | 0 | 0 | 0 | -166.29 | 0 | 0 | 0 | 0 | 0 | 0 | 0 | 0 | 0 | 0 | 1 | Ten+To | 42CrMo4 | S | 1100 | 980 | 488.2322 | 617.2125 | 0 | 0 | 0 | 403.8404 | 625.6108 | 200000 | 0.6618 | 0.6618 | 0.9661615 | 0.7116354 | 576.0541 | 0 | 576.0541 | 565.3948 | 212000 | 0.28 | 565.3948 | 565.3948 | 576.0541 | 576.0541 | 576.0541 | 576.0541 | 576.0541 | 576.0541 | 576.0541 | 576.0541 | 0 | 4.261023e-17 | 0.5026278 | 565.3948 | 0.3747966 | 576.0541 | 565.3948 | 0
90X | 296 | Fatlim | 449.6 | 0 | 0 | 0 | 0 | 0 | 0 | -259.57 | 0 | 0 | 0 | 0 | 0 | 0 | 0 | 0 | 0 | 0 | 1 | Ten+To | 42CrMo4 | S | 1100 | 980 | 488.2322 | 617.2125 | 0 | 0 | 0 | 403.8404 | 625.6108 | 200000 | 0.6618 | 0.6618 | 1.1093962 | 0.81137854 | 635.8222 | 0 | 635.8222 | 612.0655 | 212000 | 0.28 | 612.0655 | 612.0655 | 635.8222 | 635.8222 | 635.8222 | 635.8222 | 635.8222 | 635.8222 | 635.8222 | 635.8222 | 0 | 1.085166e-16 | 0.5890318 | 612.0655 | 0.3747966 | 635.8222 | 612.0655 | 0
90X | 297 | Fatlim | 279.69 | 0 | 0 | 0 | 0 | 0 | 0 | -279.69 | 0 | 0 | 0 | 0 | 0 | 0 | 0 | 0 | 0 | 0 | 1 | Ten+To | 42CrMo4 | S | 1100 | 980 | 488.2322 | 617.2125 | 0 | 0 | 0 | 403.8404 | 625.6108 | 200000 | 0.6618 | 0.6618 | 1.1611904 | 0.7786205 | 559.38 | 0 | 559.38 | 527.718 | 212000 | 0.28 | 527.718 | 527.718 | 559.38 | 559.38 | 559.38 | 559.38 | 559.38 | 559.38 | 559.38 | 559.38 | 9.914809e-09 | 7.84515e-17 | 0.4378716 | 527.718 | 0.3747966 | 559.38 | 527.718 | 0
90X | 298 | AMSD25 | 481.64 | 0 | 0 | 0 | 0 | 0 | 0 | -278.08 | 0 | 0 | 0 | 0 | 0 | 0 | 0 | 0 | 90 | 0 | 0 | Ten+To | 42CrMo4 | S | 1100 | 980 | 488.2322 | 617.2125 | 0 | 0 | 0 | 403.8404 | 625.6108 | 200000 | 0.6618 | 0.6618 | 1.6944863 | 0.6030604 | 681.148 | 0 | 681.148 | 481.64 | 212000 | 0.28 | 481.64 | 481.64 | 681.148 | 681.148 | 681.148 | 681.148 | 681.148 | 681.148 | 681.148 | 681.148 | 0.8586777 | 0.6627811 | 0.3647439 | 481.64 | 0.3747966 | 481.6487 | 481.64 | 0
90X | 299 | Fatlim | 282.55 | 0 | 0 | 245.2 | 0 | 0 | 0 | 0 | 0 | 0 | 0 | 0 | 0 | 0 | 0 | 0 | 0 | 0 | 1 | Ten | Ck35 | S | 706.1 | 539 | 342.0913 | 540.5233 | 0 | 0 | 0 | 230.0214 | 430.3182 | 100000 | 0.74058 | 0.3400246 | 0.6958944 | 0.6956624 | 282.55 | 245.2 | 527.75 | 527.75 | 212000 | 0.29 | 332.2649 | 341.7214 | 341.6718 | 332.2649 | 386.1551 | 583.1847 | 518.361 | 317.2815 | 295.1925 | 321.2947 | 0 | 0 | 0.4379246 | 527.75 | 0.1840039 | 527.75 | 282.55 | 245.2
90X | 300 | Fatlim | 209.69 | 0 | 0 | 451.1 | 0 | 0 | 0 | 0 | 0 | 0 | 0 | 0 | 0 | 0 | 0 | 0 | 0 | 0 | 1 | Ten | Ck35 | S | 706.1 | 539 | 342.0913 | 540.5233 | 0 | 0 | 0 | 230.0214 | 430.3182 | 100000 | 0.74058 | 0.3400246 | 0.572587 | 0.57397026 | 209.69 | 451.1 | 660.79 | 660.79 | 212000 | 0.29 | 282.4196 | 341.9381 | 342.4814 | 282.4196 | 372.2379 | 951.5814 | 1285.812 | 383.118 | 411.6491 | 354.2922 | 0 | 0 | 0.6865463 | 660.79 | 0.1840039 | 660.79 | 209.69 | 451.1
90X | 301 | Fatlim | 333.45 | 0 | 0 | 0 | 0 | 0 | 0 | 0 | 0 | 0 | -156.9 | 0 | 0 | 0 | 0 | 0 | 0 | 0 | 1 | Ten+To | Ck35 | S | 706.1 | 539 | 342.0913 | 540.5233 | 0 | 0 | 0 | 230.0214 | 430.3182 | 100000 | 0.74058 | 0.3400246 | 0.95708424 | 0.9525791 | 333.45 | 271.7588 | 605.2088 | 585.4687 | 212000 | 0.29 | 385.8797 | 342.471 | 342.0901 | 389.2135 | 449.2292 | 750.7162 | 672.5368 | 386.1197 | 356.4868 | 391.4317 | 1.476319e-16 | 0.6027329 | 0.2746892 | 417.9741 | 0.1840039 | 430.1648 | 333.45 | 252.0187
90X | 302 | AMSD25 | 331.63 | 0 | 0 | 0 | 0 | 0 | 0 | 0 | 0 | 0 | -304 | 0 | 0 | 0 | 0 | 0 | 0 | 0 | 1 | Ten+To | Ck35 | S | 706.1 | 539 | 342.0913 | 540.5233 | 0 | 0 | 0 | 230.0214 | 430.3182 | 100000 | 0.74058 | 0.3400246 | 0.9690055 | 0.96594816 | 331.63 | 526.5434 | 858.1734 | 819.9263 | 212000 | 0.29 | 419.4085 | 342.0112 | 341.5483 | 424.3985 | 533.4755 | 2276.617 | 14349.76 | 1551.522 | 3714.224 | 747.0463 | 0 | 0.7254103 | 0.5478172 | 590.2641 | 0.1840039 | 622.2752 | 331.63 | 488.2963
90X | 303 | Fatlim | 262.77 | 0 | 0 | 262.77 | 0 | 0 | 0 | 0 | 0 | 0 | -171.6 | 0 | 0 | 0 | 0 | 0 | 0 | 0 | 1 | Ten+To | Ck35 | S | 706.1 | 539 | 342.0913 | 540.5233 | 0 | 0 | 0 | 230.0214 | 430.3182 | 100000 | 0.74058 | 0.3400246 | 0.71394265 | 0.7050486 | 262.77 | 396.7213 | 659.4913 | 643.5852 | 212000 | 0.29 | 331.511 | 342.2321 | 341.8958 | 333.6174 | 416.2866 | 936.6782 | 995.4616 | 388.1694 | 371.9245 | 383.9835 | 1.87342e-16 | 0.3087802 | 0.5537176 | 593.4344 | 0.1840039 | 603.7648 | 262.77 | 380.8152
90X | 304 | AMSD25 | 0 | 0 | 0 | -549.2 | 0 | 0 | 0 | -281.9 | 0 | 0 | 0 | 0 | 0 | 0 | 0 | 0 | 0 | 0 | 1 | To+Ten | Ck35 | S | 706.1 | 539 | 342.0913 | 540.5233 | 0 | 0 | 0 | 230.0214 | 430.3182 | 100000 | 0.74058 | 0.3400246 | 1.4695597 | 1.3529865 | 488.2651 | 549.2 | 1037.465 | 1001.998 | 212000 | 0.29 | 556.4101 | 342.0881 | 342.7366 | 593.702 | 711.7289 | 3906.432 | -25801.46 | #NUM! | -6270.126 | 1235.998 | 9.878494e-16 | 0.6201352 | 0.7966149 | 711.7915 | 0.1840039 | 734.8629 | 452.7984 | 549.2
90X | 305 | Fatlim | 0 | 0 | 0 | -274.6 | 0 | 0 | 0 | -259.86 | 0 | 0 | 0 | 0 | 0 | 0 | 0 | 0 | 0 | 0 | 1 | To+Ten | Ck35 | S | 706.1 | 539 | 342.0913 | 540.5233 | 0 | 0 | 0 | 230.0214 | 430.3182 | 100000 | 0.74058 | 0.3400246 | 1.5809861 | 1.3973355 | 450.0907 | 274.6 | 724.6907 | 691.997 | 212000 | 0.29 | 475.8896 | 341.4384 | 341.2884 | 509.286 | 571.1187 | 1022.952 | 917.545 | 523.0614 | 482.6022 | 530.2925 | 1.339542e-15 | 0.6661722 | 0.3924927 | 499.6252 | 0.1840039 | 527.2446 | 417.397 | 274.6
90X | 306 | Fatlim | 0 | 0 | 0 | 294.2 | 0 | 0 | 0 | -186.65 | 0 | 0 | 0 | 0 | 0 | 0 | 0 | 0 | 0 | 0 | 1 | To+Ten | Ck35 | S | 706.1 | 539 | 342.0913 | 540.5233 | 0 | 0 | 0 | 230.0214 | 430.3182 | 100000 | 0.74058 | 0.3400246 | 0.9150794 | 0.8062939 | 323.2873 | 294.2 | 617.4873 | 594.0043 | 212000 | 0.29 | 357.9918 | 342.2624 | 341.5503 | 382.3806 | 446.795 | 785.1038 | 711.8131 | 385.8309 | 354.7772 | 391.2001 | 1.118972e-15 | 0.5940709 | 0.2774155 | 420.0432 | 0.1840039 | 437.1136 | 299.8043 | 294.2
90X | 307 | Fatlim | 0 | 0 | 0 | 441.3 | 0 | 0 | 0 | -163.5 | 0 | 0 | 0 | 0 | 0 | 0 | 0 | 0 | 0 | 0 | 1 | To+Ten | Ck35 | S | 706.1 | 539 | 342.0913 | 540.5233 | 0 | 0 | 0 | 230.0214 | 430.3182 | 100000 | 0.74058 | 0.3400246 | 0.795847 | 0.73029995 | 283.1903 | 441.3 | 724.4903 | 703.9199 | 212000 | 0.29 | 339.1643 | 342.6194 | 343.0548 | 361.3349 | 452.9554 | 1227.087 | 1562.329 | 493.2196 | 514.2797 | 464.7057 | 2.554814e-15 | 0.4581027 | 0.4146461 | 513.5318 | 0.1840039 | 524.3495 | 262.6199 | 441.3
90X | 308 | AMSD25 | 0 | 0 | 0 | 588.4 | 0 | 0 | 0 | -155.26 | 0 | 0 | 0 | 0 | 0 | 0 | 0 | 0 | 0 | 0 | 1 | To+Ten | Ck35 | S | 706.1 | 539 | 342.0913 | 540.5233 | 0 | 0 | 0 | 230.0214 | 430.3182 | 100000 | 0.74058 | 0.3400246 | 0.7942425 | 0.7395174 | 268.9182 | 588.4 | 857.3182 | 837.7845 | 212000 | 0.29 | 341.5014 | 341.9415 | 341.3686 | 363.282 | 480.1546 | 2957.643 | -2934.148 | #NUM! | -640.046 | 879.9827 | 6.277609e-15 | 0.3603225 | 0.6421497 | 639.0674 | 0.1840039 | 646.9402 | 249.3845 | 588.4
90X | 309 | Fatlim | 363.76 | 0 | 0 | 313.8 | 0 | 0 | 0 | 0 | 0 | 0 | 0 | 0 | 0 | 0 | 0 | 0 | 0 | 0 | 1 | Ten | 34CrMo4 | S | 902.2 | 706 | 430.6796 | 683.6829 | 0 | 0 | 0 | 318.6489 | 574.1747 | 200000 | 0.70136 | 0.3332876 | 0.7230572 | 0.72587454 | 363.76 | 313.8 | 677.56 | 677.56 | 210000 | 0.3 | 438.0134 | 431.3852 | 432.1418 | 438.0134 | 496.4567 | 751.7542 | 654.8051 | 406.077 | 378.534 | 413.8227 | 0 | 0 | 0.7287104 | 677.56 | 0.2944204 | 677.56 | 363.76 | 313.8
90X | 310 | Fatlim | 309.32 | 0 | 0 | 490.3 | 0 | 0 | 0 | 0 | 0 | 0 | 0 | 0 | 0 | 0 | 0 | 0 | 0 | 0 | 1 | Ten | 34CrMo4 | S | 902.2 | 706 | 430.6796 | 683.6829 | 0 | 0 | 0 | 318.6489 | 574.1747 | 200000 | 0.70136 | 0.3332876 | 0.65308434 | 0.65219116 | 309.32 | 490.3 | 799.62 | 799.62 | 210000 | 0.3 | 410.7615 | 430.3984 | 430.0335 | 410.7615 | 497.3313 | 1045.71 | 1012.424 | 429.9001 | 403.0807 | 438.9617 | 0 | 0 | 1.014908 | 799.62 | 0.2944204 | 799.62 | 309.32 | 490.3
90X | 311 | Fatlim | 413.61 | 0 | 0 | 0 | 0 | 0 | 0 | 0 | 0 | 0 | -107.9 | 0 | 0 | 0 | 0 | 0 | 0 | 0 | 1 | Ten+To | 34CrMo4 | S | 902.2 | 706 | 430.6796 | 683.6829 | 0 | 0 | 0 | 318.6489 | 574.1747 | 200000 | 0.70136 | 0.3332876 | 0.8832223 | 0.88026744 | 413.61 | 186.8883 | 600.4983 | 587.5935 | 210000 | 0.3 | 459.3349 | 431.3686 | 432.0159 | 462.3246 | 498.3694 | 629.7364 | 562.516 | 428.9106 | 415.651 | 432.1537 | 1.1902e-16 | 0.3565863 | 0.3195929 | 448.7132 | 0.2944204 | 453.8727 | 413.61 | 173.9835
90X | 312 | Fatlim | 389.11 | 0 | 0 | 0 | 0 | 0 | 0 | 0 | 0 | 0 | -215.7 | 0 | 0 | 0 | 0 | 0 | 0 | 0 | 1 | Ten+To | 34CrMo4 | S | 902.2 | 706 | 430.6796 | 683.6829 | 0 | 0 | 0 | 318.6489 | 574.1747 | 200000 | 0.70136 | 0.3332876 | 0.8514886 | 0.8412922 | 389.11 | 373.6034 | 762.7134 | 736.9158 | 210000 | 0.3 | 470.8676 | 430.6151 | 430.0121 | 475.7311 | 544.7746 | 939.143 | 826.4574 | 458.5816 | 422.2203 | 469.6452 | 2.530279e-16 | 0.5966749 | 0.432342 | 521.896 | 0.2944204 | 539.4312 | 389.11 | 347.8058
90X | 313 | Fatlim | 379.94 | 0 | 0 | 0 | 0 | 0 | 0 | 0 | 0 | 0 | -323.6 | 0 | 0 | 0 | 0 | 0 | 0 | 0 | 1 | Ten+To | 34CrMo4 | S | 902.2 | 706 | 430.6796 | 683.6829 | 0 | 0 | 0 | 318.6489 | 574.1747 | 200000 | 0.70136 | 0.3332876 | 0.8624801 | 0.8561427 | 379.94 | 560.4916 | 940.4316 | 901.7293 | 210000 | 0.3 | 491.8276 | 430.2427 | 430.3725 | 498.039 | 597.7521 | 1626.343 | 1843.452 | 624.8483 | 630.3384 | 618.7458 | 5.182697e-16 | 0.7108054 | 0.6612992 | 645.4599 | 0.2944204 | 677.1302 | 379.94 | 521.7893
90X | 314 | AMSD25 | 363.4 | 0 | 0 | 0 | 0 | 0 | 0 | 0 | 0 | 0 | -431.5 | 0 | 0 | 0 | 0 | 0 | 0 | 0 | 1 | Ten+To | 34CrMo4 | S | 902.2 | 706 | 430.6796 | 683.6829 | 0 | 0 | 0 | 318.6489 | 574.1747 | 200000 | 0.70136 | 0.3332876 | 0.8480244 | 0.8409738 | 363.4 | 747.3799 | 1110.78 | 1059.173 | 210000 | 0.3 | 500.1815 | 430.79 | 430.6555 | 507.3386 | 635.3404 | 3871.961 | -6200.118 | #NUM! | -1420.217 | 1158.217 | 5.418585e-16 | 0.7641646 | 0.9780308 | 784.9582 | 0.2944204 | 831.0453 | 363.4 | 695.7728
90X | 315 | AMSD25 | 353.15 | 0 | 0 | 0 | 0 | 0 | 0 | 0 | 0 | 0 | -647.2 | 0 | 0 | 0 | 0 | 0 | 0 | 0 | 1 | Ten+To | 34CrMo4 | S | 902.2 | 706 | 430.6796 | 683.6829 | 0 | 0 | 0 | 318.6489 | 574.1747 | 200000 | 0.70136 | 0.3332876 | 0.86183137 | 0.85633403 | 353.15 | 1120.983 | 1474.133 | 1396.729 | 210000 | 0.3 | 532.4673 | 430.2786 | 430.2328 | 541.1136 | 721.5193 | -3265.73 | -600.8047 | #NUM! | -65.93651 | -649.4048 | 0 | 0.7930159 | 1.926621 | 1101.713 | 0.2944204 | 1175.295 | 353.15 | 1043.579
90X | 316 | Fatlim | 336.39 | 0 | 0 | 336.39 | 0 | 0 | 0 | 0 | 0 | 0 | -196.1 | 0 | 0 | 0 | 0 | 0 | 0 | 0 | 1 | Ten+To | 34CrMo4 | S | 902.2 | 706 | 430.6796 | 683.6829 | 0 | 0 | 0 | 318.6489 | 574.1747 | 200000 | 0.70136 | 0.3332876 | 0.7219331 | 0.7144993 | 336.39 | 478.0417 | 814.4317 | 798.0628 | 210000 | 0.3 | 435.4026 | 430.4882 | 430.154 | 438.0506 | 523.4183 | 1094.637 | 1041.819 | 457.1267 | 425.921 | 467.6981 | 2.926832e-16 | 0.2841946 | 0.877169 | 743.3818 | 0.2944204 | 753.6568 | 336.39 | 461.6728
90X | 317 | AMSD25 | 306.07 | 0 | 0 | 306.07 | 0 | 0 | 0 | 0 | 0 | 0 | -490.3 | 0 | 0 | 0 | 0 | 0 | 0 | 0 | 1 | Ten+To | 34CrMo4 | S | 902.2 | 706 | 430.6796 | 683.6829 | 0 | 0 | 0 | 318.6489 | 574.1747 | 200000 | 0.70136 | 0.3332876 | 0.7516559 | 0.743211 | 306.07 | 902.6966 | 1208.767 | 1153.834 | 210000 | 0.3 | 454.9186 | 430.3423 | 430.4903 | 461.2815 | 608.2493 | -1112459.4 | -1098.572 | #NUM! | -182.9808 | -277961.8 | 1.930062e-15 | 0.4105825 | 1.586889 | 999.87 | 0.2944204 | 1046.851 | 306.07 | 847.7638
90X | 318 | Fatlim | 0 | 0 | 0 | 0 | 0 | 0 | 0 | -287.09 | 0 | 0 | -287.09 | 0 | 0 | 0 | 0 | 0 | 0 | 0 | 1 | To | 34CrMo4 | S | 902.2 | 706 | 430.6796 | 683.6829 | 0 | 0 | 0 | 318.6489 | 574.1747 | 200000 | 0.70136 | 0.3332876 | 1.210195 | 1.1053382 | 497.2545 | 497.2545 | 994.5089 | 925.8374 | 210000 | 0.3 | 569.3828 | 430.3232 | 429.8369 | 611.6152 | 703.224 | 1718.466 | 1681.768 | 700.4805 | 659.5684 | 714.215 | 0 | 2.494498e-16 | 1.360595 | 925.8374 | 0.2944204 | 994.5089 | 462.9187 | 462.9187
90X | 319 | AMSD25 | 0 | 0 | 0 | -549.2 | 0 | 0 | 0 | -398.15 | 0 | 0 | 0 | 0 | 0 | 0 | 0 | 0 | 0 | 0 | 1 | To+Ten | 34CrMo4 | S | 902.2 | 706 | 430.6796 | 683.6829 | 0 | 0 | 0 | 318.6489 | 574.1747 | 200000 | 0.70136 | 0.3332876 | 1.80473 | 1.6457171 | 689.616 | 549.2 | 1238.816 | 1191.198 | 210000 | 0.3 | 772.1531 | 430.7154 | 430.4121 | 821.4501 | 924.2875 | 2835.435 | 3105.031 | 1097.444 | 1088.044 | 1095.598 | 0 | 0.3928517 | 1.132987 | 844.8559 | 0.2944204 | 881.5843 | 641.9976 | 549.2
90X | 320 | Fatlim | 0 | 0 | 0 | -181.4 | 0 | 0 | 0 | -325.47 | 0 | 0 | 0 | 0 | 0 | 0 | 0 | 0 | 0 | 0 | 1 | To+Ten | 34CrMo4 | S | 902.2 | 706 | 430.6796 | 683.6829 | 0 | 0 | 0 | 318.6489 | 574.1747 | 200000 | 0.70136 | 0.3332876 | 1.9530166 | 1.6720921 | 563.7306 | 181.4 | 745.1306 | 706.2046 | 210000 | 0.3 | 573.4587 | 429.8757 | 432.119 | 612.7101 | 648.1149 | 847.4729 | 758.6614 | 583.314 | 566.1983 | 587.4805 | 5.34755e-16 | 0.3976012 | 0.4894061 | 555.271 | 0.2944204 | 592.1977 | 524.8046 | 181.4
90X | 321 | Fatlim | 0 | 0 | 0 | 181.4 | 0 | 0 | 0 | -319.9 | 0 | 0 | 0 | 0 | 0 | 0 | 0 | 0 | 0 | 0 | 1 | To+Ten | 34CrMo4 | S | 902.2 | 706 | 430.6796 | 683.6829 | 0 | 0 | 0 | 318.6489 | 574.1747 | 200000 | 0.70136 | 0.3332876 | 1.8730379 | 1.5907733 | 554.0831 | 181.4 | 735.4831 | 697.2233 | 210000 | 0.3 | 564.3964 | 431.7038 | 432.7062 | 602.9856 | 638.3719 | 832.9695 | 745.6779 | 573.3314 | 556.5086 | 577.4265 | 4.352528e-16 | 0.5880106 | 0.4745708 | 546.7903 | 0.2944204 | 583.0214 | 515.8233 | 181.4
90X | 322 | AMSD25 | 0 | 0 | 0 | 353 | 0 | 0 | 0 | -297.85 | 0 | 0 | 0 | 0 | 0 | 0 | 0 | 0 | 0 | 0 | 1 | To+Ten | 34CrMo4 | S | 902.2 | 706 | 430.6796 | 683.6829 | 0 | 0 | 0 | 318.6489 | 574.1747 | 200000 | 0.70136 | 0.3332876 | 1.3511182 | 1.2006686 | 515.8913 | 353 | 868.8913 | 833.2687 | 210000 | 0.3 | 566.1729 | 429.9957 | 429.5983 | 602.799 | 669.5174 | 1179.073 | 1031.783 | 595.7 | 550.2841 | 609.1446 | 0 | 0.6291636 | 0.5639159 | 596.0428 | 0.2944204 | 625.1023 | 480.2687 | 353
90X | 323 | AMSD25 | 0 | 0 | 0 | 509.9 | 0 | 0 | 0 | -257.55 | 0 | 0 | 0 | 0 | 0 | 0 | 0 | 0 | 0 | 0 | 1 | To+Ten | 34CrMo4 | S | 902.2 | 706 | 430.6796 | 683.6829 | 0 | 0 | 0 | 318.6489 | 574.1747 | 200000 | 0.70136 | 0.3332876 | 1.0492513 | 0.9527075 | 446.0897 | 509.9 | 955.9897 | 925.1869 | 210000 | 0.3 | 527.5207 | 431.3208 | 429.6536 | 560.1203 | 653.0369 | 1605.718 | 1606.014 | 644.9695 | 612.8409 | 655.4568 | 1.351557e-15 | 0.5440113 | 0.6864464 | 657.6178 | 0.2944204 | 677.491 | 415.2869 | 509.9
90X | 324 | AMSD25 | 0 | 0 | 0 | 696.3 | 0 | 0 | 0 | -210.94 | 0 | 0 | 0 | 0 | 0 | 0 | 0 | 0 | 0 | 0 | 1 | To+Ten | 34CrMo4 | S | 902.2 | 706 | 430.6796 | 683.6829 | 0 | 0 | 0 | 318.6489 | 574.1747 | 200000 | 0.70136 | 0.3332876 | 0.8458893 | 0.78825563 | 365.3588 | 696.3 | 1061.659 | 1036.431 | 210000 | 0.3 | 474.4122 | 430.6333 | 430.6394 | 502.4226 | 622.8053 | 2836.455 | 26592.09 | 2211.658 | 6786.613 | 903.5584 | 0 | 0.3994591 | 0.9532103 | 774.9338 | 0.2944204 | 786.3337 | 340.1305 | 696.3
90X | 325 | Fatlim | 341.84 | 0 | 0 | 341.84 | 0 | 0 | 0 | 0 | 0 | 0 | 0 | 0 | 0 | 0 | 0 | 0 | 0 | 0 | 1 | Ten | 34CrMo4 | S | 902.2 | 706 | 430.6796 | 683.6829 | 0 | 0 | 0 | 318.6489 | 574.1747 | 200000 | 0.70136 | 0.3332876 | 0.67046726 | 0.668295 | 341.84 | 341.84 | 683.68 | 683.68 | 210000 | 0.3 | 420.4579 | 430.2056 | 429.5583 | 420.4579 | 483.4348 | 758.9097 | 662.728 | 390.6915 | 361.7214 | 399.1417 | 0 | 0 | 0.7419339 | 683.68 | 0.2944204 | 683.68 | 341.84 | 341.84
90X | 326 | Fatlim | 212 | 0 | 0 | 0 | 0 | 0 | 0 | -127.2 | 0 | 0 | 0 | 0 | 0 | 0 | 0 | 0 | 0 | 0 | 1 | PB+To | GS61 (FGS 700/2) | CI | 750 | 416 | 394.9076 | 590.3273 | 276 | 0 | 0 | 228 | 390.0891 | 1000000 | 0.42 | 0.42 | 0.52194536 | 0.28803125 | 305.7507 | 0 | 305.7507 | 293.6028 | 169000 | 0.275 | 293.6028 | 293.6028 | 305.7507 | 305.7507 | 305.7507 | 305.7507 | 305.7507 | 305.7507 | 305.7507 | 305.7507 | 0 | 4.817248e-17 | 0.1700248 | 293.6028 | 0.3075976 | 305.7507 | 293.6028 | 0
90X | 327 | Fatlim | 230 | 0 | 0 | 0 | 0 | 0 | 0 | -138 | 0 | 0 | 0 | 0 | 0 | 0 | 0 | 0 | 90 | 0 | 0 | PB+To | GS61 (FGS 700/2) | CI | 750 | 416 | 394.9076 | 590.3273 | 276 | 0 | 0 | 228 | 390.0891 | 1000000 | 0.42 | 0.42 | 0.9195966 | 0.29166505 | 331.7107 | 0 | 331.7107 | 230 | 169000 | 0.275 | 230 | 230 | 331.7107 | 331.7107 | 331.7107 | 331.7107 | 331.7107 | 331.7107 | 331.7107 | 331.7107 | 0.8839423 | 0.6888088 | 0.1043393 | 230 | 0.3075976 | 239.023 | 230 | 0
90X | 328 | AMSD25 | 503 | 0 | 0 | 614.8 | 0 | 0 | 0 | 0 | 0 | 0 | 0 | 0 | 0 | 0 | 0 | 0 | 0 | 0 | 1 | Ten | 100Cr6 | S | 2467 | 2115 | 866 | 1060 | 0 | 0 | 0 | 541 | 821.5759 | 10000000 | 0.3884 | 0.7083747 | 0.31919187 | 0.31980598 | 503 | 614.8 | 1117.8 | 1117.8 | 210000 | 0.3 | 819.7256 | 865.8779 | 866.3026 | 819.7256 | 749.8356 | 836.9212 | 709.1354 | 525.7005 | 506.6172 | 536.3076 | 0 | 0 | 1.983297 | 1117.8 | 1.190406 | 1117.8 | 503 | 614.8
90X | 329 | AMSD25 | 437 | 0 | 0 | 1019.7 | 0 | 0 | 0 | 0 | 0 | 0 | 0 | 0 | 0 | 0 | 0 | 0 | 0 | 0 | 1 | Ten | 100Cr6 | S | 2467 | 2115 | 866 | 1060 | 0 | 0 | 0 | 541 | 821.5759 | 10000000 | 0.3884 | 0.7083747 | 0.43219125 | 0.43219686 | 437 | 1019.7 | 1456.7 | 1456.7 | 210000 | 0.3 | 912.5994 | 865.7236 | 865.7295 | 912.5994 | 797.8583 | 1052.78 | 843.8373 | 498.801 | 461.9605 | 527.0437 | 0 | 0 | 3.368214 | 1456.7 | 1.190406 | 1456.7 | 437 | 1019.7
90X | 330 | AMSD25 | 417 | 0 | 0 | 1251 | 0 | 0 | 0 | 0 | 0 | 0 | 0 | 0 | 0 | 0 | 0 | 0 | 0 | 0 | 1 | Ten | 100Cr6 | S | 2467 | 2115 | 866 | 1060 | 0 | 0 | 0 | 541 | 821.5759 | 10000000 | 0.3884 | 0.7083747 | 0.47314614 | 0.47312889 | 417 | 1251 | 1668 | 1668 | 210000 | 0.3 | 973.5448 | 865.6535 | 865.6328 | 973.5448 | 834 | 1275.005 | 1020.78125 | 517.169 | 475.1605 | 561.347 | 0 | 0 | 4.416229 | 1668 | 1.190406 | 1668 | 417 | 1251
90X | 331 | AMSD25 | 372 | 0 | 0 | 1488 | 0 | 0 | 0 | 0 | 0 | 0 | 0 | 0 | 0 | 0 | 0 | 0 | 0 | 0 | 1 | Ten | 100Cr6 | S | 2467 | 2115 | 866 | 1060 | 0 | 0 | 0 | 541 | 821.5759 | 10000000 | 0.3884 | 0.7083747 | 0.47540924 | 0.47524533 | 372 | 1488 | 1860 | 1860 | 210000 | 0.3 | 995.481 | 865.6268 | 865.3985 | 995.481 | 831.8173 | 1502.819 | 1254.833 | 523.4647 | 492.7168 | 584.7255 | 0 | 0 | 5.491429 | 1860 | 1.190406 | 1860 | 372 | 1488
90X | 332 | Fatlim | 734 | 0 | 0 | 0 | 0 | 0 | 0 | -367 | 0 | 0 | 0 | 0 | 0 | 0 | 0 | 0 | 0 | 0 | 1 | Ten+To | 100Cr6 | S | 2467 | 2115 | 866 | 1060 | 0 | 0 | 0 | 541 | 821.5759 | 10000000 | 0.3884 | 0.7083747 | 1.0282067 | 0.9265851 | 970.9907 | 0 | 970.9907 | 942.8401 | 210000 | 0.3 | 942.8401 | 942.8401 | 970.9907 | 970.9907 | 970.9907 | 970.9907 | 970.9907 | 970.9907 | 970.9907 | 970.9907 | 2.353311e-08 | 4.183502e-17 | 1.411028 | 942.8401 | 1.190406 | 970.9907 | 942.8401 | 0
90X | 333 | AMSD25 | 607 | 0 | 0 | 0 | 0 | 0 | 0 | -303.5 | 0 | 0 | 0 | 0 | 0 | 0 | 0 | 0 | 90 | 0 | 0 | Ten+To | 100Cr6 | S | 2467 | 2115 | 866 | 1060 | 0 | 0 | 0 | 541 | 821.5759 | 10000000 | 0.3884 | 0.7083747 | 0.54222333 | 0.3340993 | 802.9855 | 0 | 802.9855 | 607 | 210000 | 0.3 | 607 | 607 | 802.9855 | 802.9855 | 802.9855 | 802.9855 | 802.9855 | 802.9855 | 802.9855 | 802.9855 | 0.7698732 | 0.5731115 | 0.5848397 | 607 | 1.190406 | 607 | 607 | 0
90X | 334 | Fatlim | 440 | 0 | 0 | 0 | 0 | 0 | 0 | -440 | 0 | 0 | 0 | 0 | 0 | 0 | 0 | 0 | 90 | 0 | 0 | Ten+To | 100Cr6 | S | 2467 | 2115 | 866 | 1060 | 0 | 0 | 0 | 541 | 821.5759 | 10000000 | 0.3884 | 0.7083747 | 0.6805602 | 0.38618192 | 880 | 0 | 880 | 709.4787 | 210000 | 0.3 | 709.4787 | 709.4787 | 880 | 880 | 880 | 880 | 880 | 880 | 880 | 880 | 0.7698732 | 0.7453363 | 0.7989841 | 709.4787 | 1.190406 | 762.1024 | 709.4787 | 0
90X | 335 | AMSD25 | 417 | 0 | 0 | 509.7 | 0 | 0 | 0 | -208.5 | 0 | 0 | 0 | 0 | 0 | 0 | 0 | 0 | 90 | 0 | 0 | Ten+To | 100Cr6 | S | 2467 | 2115 | 866 | 1060 | 0 | 0 | 0 | 541 | 821.5759 | 10000000 | 0.3884 | 0.7083747 | 0.31112355 | 0.08496599 | 551.6391 | 509.7 | 1061.339 | 926.7 | 210000 | 0.3 | 679.5804 | 865.9099 | 865.831 | 823.1353 | 765.1642 | 838.9436 | 726.7905 | 568.3914 | 553.5061 | 576.2367 | 0.7698732 | 0.2326969 | 1.363132 | 926.7 | 1.190406 | 926.7 | 417 | 509.7
90X | 336 | Fatlim | 464 | 0 | 0 | 0 | 0 | 0 | 0 | -464 | 0 | 0 | 0 | 0 | 0 | 0 | 0 | 0 | 0 | 0 | 1 | Ten+To | 100Cr6 | S | 2467 | 2115 | 866 | 1060 | 0 | 0 | 0 | 541 | 821.5759 | 10000000 | 0.3884 | 0.7083747 | 1.0225917 | 0.77012944 | 928 | 0 | 928 | 880.3781 | 210000 | 0.3 | 880.3781 | 880.3781 | 928 | 928 | 928 | 928 | 928 | 928 | 928 | 928 | 0 | 9.151196e-17 | 1.230263 | 880.3781 | 1.190406 | 928 | 880.3781 | 0
90X | 337 | Fatlim | 239.72 | 0 | 0 | 0 | 0 | 0 | 0 | -239.72 | 0 | 0 | 0 | 0 | 0 | 0 | 0 | 0 | 0 | 0 | 1 | Ten+To | 39NiCrMo3 steel | S | 995 | 900 | 382.2 | 476.1868 | 0 | 0 | 0 | 306.9 | 471.202 | 500000 | 0.6828 | 0.6828 | 1.4880635 | 0.98290795 | 479.44 | 0 | 479.44 | 453.5715 | 205000 | 0.29 | 453.5715 | 453.5715 | 479.44 | 479.44 | 479.44 | 479.44 | 479.44 | 479.44 | 479.44 | 479.44 | 8.835443e-09 | 7.246523e-17 | 0.3345157 | 453.5715 | 0.2375233 | 479.44 | 453.5715 | 0
90X | 338 | Fatlim | 215 | 0 | 0 | -215 | 0 | 0 | 0 | -107.5 | 0 | 0 | 0 | 0 | 0 | 0 | 0 | 0 | 90 | 0 | 0 | Ten+To | SF1 (700-2) | CI | 330 | 220 | 196.5 | 293.7379 | 0 | 0 | 0 | 177.5 | 303.6878 | 10000000 | 0.42 | 0.42 | 1.7216169 | 1.1290624 | 284.4183 | 215 | 499.4183 | 430 | 170000 | 0.275 | 321.3926 | 196.6015 | 189.4598 | 394.2498 | 376.8868 | 1347.895 | 12514.4 | 1341.685 | 3237.301 | 494.1867 | 0.7698732 | 0.250468 | 0.362549 | 430 | 0.07571029 | 430 | 215 | 215
90X | 339 | Fatlim | 200 | 0 | 0 | -200 | 0 | 0 | 0 | -133.5 | 0 | 0 | 0 | 0 | 0 | 0 | 0 | 0 | 90 | 0 | 0 | Ten+To | SF1 (700-2) | CI | 330 | 220 | 196.5 | 293.7379 | 0 | 0 | 0 | 177.5 | 303.6878 | 10000000 | 0.42 | 0.42 | 1.811825 | 1.1231377 | 305.7233 | 200 | 505.7233 | 413.1824 | 170000 | 0.275 | 312.9232 | 196.5001 | 203.1778 | 409.362 | 393.2066 | 1246.41 | 3362.957 | 733.8573 | 964.4678 | 483.2115 | 0.9576816 | 0.3166221 | 0.3137255 | 400 | 0.07571029 | 400 | 213.1824 | 200
90X | 340 | AMSD25 | 86.39 | 0 | 0 | 259.18 | 0 | 0 | 0 | 0 | 0 | 0 | 0 | 0 | 0 | 0 | 0 | 0 | 0 | 0 | 1 | Ten | 2124-T851 | A | 477.1 | 440 | 198.3058 | 258.6737 | 0 | 0 | 0 | 109.977 | 173.6535 | 500000 | 0.473 | 0.6165939 | 0.41815263 | 0.41350657 | 86.39 | 259.18 | 345.57 | 345.57 | 73000 | 0.33 | 179.3724 | 194.7938 | 193.5432 | 179.3724 | 172.7825 | 291.8834 | 210.2179 | 106.9051 | 98.21413 | 122.5582 | 0 | 0 | 0.5452905 | 345.57 | 0.1795671 | 345.57 | 86.39 | 259.18
90X | 341 | Fatlim | 0 | 0 | 0 | 38.04 | 0 | 0 | 0 | -97.2 | 0 | 0 | 0 | 0 | 0 | 0 | 0 | 0 | 0 | 0 | 1 | To+Ten | 2124-T851 | A | 477.1 | 439.8 | 153.4233 | 238.5705 | 0 | 0 | 0 | 109.1008 | 178.0134 | 500000 | 0.473 | 0.3631022 | 1.0349842 | 0.8790005 | 168.3553 | 38.04 | 206.3953 | 196.5684 | 73000 | 0.33 | 177.5548 | 162.7081 | 167.1598 | 187.4356 | 186.4075 | 197.5278 | 184.2958 | 168.9886 | 168.3648 | 169.4324 | 1.790604e-16 | 0.4560222 | 0.1213621 | 163.0285 | 0.1074827 | 172.5994 | 158.5284 | 38.04
90X | 342 | Fatlim | 0 | 0 | 0 | 83.29 | 0 | 0 | 0 | -86 | 0 | 0 | 0 | 0 | 0 | 0 | 0 | 0 | 0 | 0 | 1 | To+Ten | 2124-T851 | A | 477.1 | 439.8 | 153.4233 | 238.5705 | 0 | 0 | 0 | 109.1008 | 178.0134 | 500000 | 0.473 | 0.3631022 | 0.8933467 | 0.7953649 | 148.9564 | 83.29 | 232.2464 | 223.5518 | 73000 | 0.33 | 179.3183 | 154.2998 | 156.1822 | 188.2401 | 185.9962 | 211.9643 | 183.7564 | 151.7016 | 149.1482 | 153.6388 | 1.0119e-15 | 0.6334509 | 0.1215095 | 163.1275 | 0.1074827 | 170.6611 | 140.2618 | 83.29
90X | 343 | Fatlim | 0 | 0 | 0 | 168.11 | 0 | 0 | 0 | -74.87 | 0 | 0 | 0 | 0 | 0 | 0 | 0 | 0 | 0 | 0 | 1 | To+Ten | 2124-T851 | A | 477.1 | 439.8 | 153.4233 | 238.5705 | 0 | 0 | 0 | 109.1008 | 178.0134 | 500000 | 0.473 | 0.3631022 | 0.7956399 | 0.7594389 | 129.6786 | 168.11 | 297.7886 | 290.2193 | 73000 | 0.33 | 192.7032 | 150.3814 | 153.6918 | 200.9724 | 196.5116 | 270.7853 | 209.9182 | 140.3354 | 132.5074 | 148.0614 | 4.649305e-16 | 0.5106506 | 0.1971308 | 207.7779 | 0.1074827 | 212.3147 | 122.1093 | 168.11
90X | 344 | Fatlim | 83.27 | 0 | 0 | 0 | 0 | 0 | 0 | -82.94 | 0 | 0 | 0 | 0 | 0 | 0 | 0 | 0 | 0 | 0 | 1 | Ten+To | 2124-T851 | A | 477.1 | 439.8 | 153.4233 | 238.5705 | 0 | 0 | 0 | 109.1008 | 178.0134 | 500000 | 0.473 | 0.3631022 | 1.0222821 | 0.8539087 | 166.0452 | 0 | 166.0452 | 158.8463 | 73000 | 0.33 | 158.8463 | 158.8463 | 166.0452 | 166.0452 | 166.0452 | 166.0452 | 166.0452 | 166.0452 | 166.0452 | 166.0452 | 0 | 6.993569e-17 | 0.1152153 | 158.8463 | 0.1074827 | 166.0452 | 158.8463 | 0
90X | 345 | Fatlim | 133.39 | 0 | 0 | 0 | 0 | 0 | 0 | -44.42 | 0 | 0 | 0 | 0 | 0 | 0 | 0 | 0 | 0 | 0 | 1 | Ten+To | 2124-T851 | A | 477.1 | 439.8 | 153.4233 | 238.5705 | 0 | 0 | 0 | 109.1008 | 178.0134 | 500000 | 0.473 | 0.3631022 | 0.92567855 | 0.8385807 | 153.988 | 0 | 153.988 | 151.7941 | 73000 | 0.33 | 151.7941 | 151.7941 | 153.988 | 153.988 | 153.988 | 153.988 | 153.988 | 153.988 | 153.988 | 153.988 | 1.167048e-08 | 6.143013e-17 | 0.105212 | 151.7941 | 0.1074827 | 153.988 | 151.7941 | 0
90X | 346 | Fatlim | 77.59 | 0 | 0 | 0 | 0 | 0 | 0 | -77.51 | 0 | 0 | 0 | 0 | 0 | 0 | 0 | 0 | 90 | 0 | 0 | Ten+To | 2124-T851 | A | 477.1 | 439.8 | 153.4233 | 238.5705 | 0 | 0 | 0 | 109.1008 | 178.0134 | 500000 | 0.473 | 0.3631022 | 0.95343643 | 0.51036406 | 155.06 | 0 | 155.06 | 126.415 | 73000 | 0.33 | 126.415 | 126.415 | 155.06 | 155.06 | 155.06 | 155.06 | 155.06 | 155.06 | 155.06 | 155.06 | 0.7704799 | 0.8799842 | 0.07297145 | 126.415 | 0.1074827 | 134.2513 | 126.415 | 0
90X | 347 | Fatlim | 125.96 | 0 | 0 | 0 | 0 | 0 | 0 | -42.07 | 0 | 0 | 0 | 0 | 0 | 0 | 0 | 0 | 90 | 0 | 0 | Ten+To | 2124-T851 | A | 477.1 | 439.8 | 153.4233 | 238.5705 | 0 | 0 | 0 | 109.1008 | 178.0134 | 500000 | 0.473 | 0.3631022 | 0.9748519 | 0.5879782 | 145.5183 | 0 | 145.5183 | 125.96 | 73000 | 0.33 | 125.96 | 125.96 | 145.5183 | 145.5183 | 145.5183 | 145.5183 | 145.5183 | 145.5183 | 145.5183 | 145.5183 | 0.5612224 | 0.3823948 | 0.07244713 | 125.96 | 0.1074827 | 125.96 | 125.96 | 0
90X | 348 | AMSD25 | 58.92 | 0 | 0 | 58.92 | 0 | 0 | 0 | -58.92 | 0 | 0 | -58.92 | 0 | 0 | 0 | 0 | 0 | 90 | 0 | 0 | Ten+To | 2124-T851 | A | 477.1 | 439.8 | 153.4233 | 238.5705 | 0 | 0 | 0 | 109.1008 | 178.0134 | 500000 | 0.473 | 0.3631022 | 0.6202336 | 0.36381873 | 117.84 | 117.84 | 235.68 | 208.8162 | 73000 | 0.33 | 144.6554 | 157.4473 | 153.3253 | 169.7992 | 166.6509 | 195.1448 | 160.9704 | 122.3123 | 118.4505 | 125.4959 | 0.7698732 | 0.3852192 | 0.1880599 | 202.9412 | 0.1074827 | 214.0555 | 96.09561 | 112.7206
90X | 349 | AMSD25 | 0 | 0 | 0 | 0 | 0 | 0 | 0 | -65.28 | 0 | 0 | -196.36 | 0 | 0 | 0 | 0 | 0 | 0 | 0 | 1 | To | 2124-T851 | A | 477.1 | 439.8 | 153.4233 | 238.5705 | 0 | 0 | 0 | 109.1008 | 178.0134 | 500000 | 0.473 | 0.3631022 | 0.7676596 | 0.73603684 | 113.0683 | 340.1055 | 453.1738 | 426.7219 | 73000 | 0.33 | 221.2901 | 153.5927 | 156.1077 | 235.0075 | 226.3616 | 674.4797 | 498.7981 | 178.3362 | 176.0173 | 229.8927 | 0 | 3.347666e-16 | 0.8314685 | 426.7219 | 0.1074827 | 453.1738 | 106.4685 | 320.2535
90X | 350 | Fatlim | 72.48 | 0 | 0 | 24.14 | 0 | 0 | 0 | -72.48 | 0 | 0 | -24.28 | 0 | 0 | 0 | 0 | 0 | 90 | 0 | 0 | Ten+To | 2124-T851 | A | 477.1 | 439.8 | 153.4233 | 238.5705 | 0 | 0 | 0 | 109.1008 | 178.0134 | 500000 | 0.473 | 0.3631022 | 0.8058037 | 0.3928486 | 144.96 | 48.49015 | 193.4502 | 164.5887 | 73000 | 0.33 | 140.7377 | 144.5212 | 153.3151 | 168.7689 | 167.4591 | 177.7597 | 162.9231 | 145.8492 | 144.9814 | 146.473 | 0.7698732 | 0.6764633 | 0.11719 | 160.2017 | 0.1074827 | 169.7928 | 118.2113 | 46.37735
90X | 351 | AMSD25 | 55.72 | 0 | 0 | 55.72 | 0 | 0 | 0 | -55.83 | 0 | 0 | -55.72 | 0 | 0 | 0 | 0 | 0 | 0 | 0 | 1 | Ten+To | 2124-T851 | A | 477.1 | 439.8 | 153.4233 | 238.5705 | 0 | 0 | 0 | 109.1008 | 178.0134 | 500000 | 0.473 | 0.3631022 | 0.57987267 | 0.49527112 | 111.605 | 111.44 | 223.045 | 213.3503 | 73000 | 0.33 | 153.7635 | 151.4105 | 149.2862 | 160.7523 | 157.775 | 179.6314 | 149.482 | 115.3702 | 112.067 | 118.0454 | 0 | 0.0003837477 | 0.2078462 | 213.3502 | 0.1074827 | 223.045 | 106.7516 | 106.5986
90X | 352 | Fatlim | 74.75 | 0 | 0 | 24.97 | 0 | 0 | 0 | -74.75 | 0 | 0 | -25.12 | 0 | 0 | 0 | 0 | 0 | 0 | 0 | 1 | Ten+To | 2124-T851 | A | 477.1 | 439.8 | 153.4233 | 238.5705 | 0 | 0 | 0 | 109.1008 | 178.0134 | 500000 | 0.473 | 0.3631022 | 0.81692773 | 0.63709825 | 149.5 | 50.16517 | 199.6652 | 190.9843 | 73000 | 0.33 | 166.5586 | 158.836 | 157.6327 | 174.1264 | 172.7714 | 184.6327 | 168.748 | 150.4821 | 149.5253 | 151.1713 | 0 | 0.0008747332 | 0.1665523 | 190.9842 | 0.1074827 | 199.665 | 143.0052 | 47.97915
90X | 353 | Fatlim | 124.02 | 0 | 0 | 0 | 0 | 0 | 0 | 0 | 0 | 0 | -124.02 | 0 | 0 | 0 | 0 | 0 | 0 | 0 | 1 | Ten+To | 2124-T851 | A | 477.1 | 439.8 | 153.4233 | 238.5705 | 0 | 0 | 0 | 109.1008 | 178.0134 | 500000 | 0.473 | 0.3631022 | 0.79643506 | 0.785896 | 124.02 | 214.8089 | 338.8289 | 326.2905 | 73000 | 0.33 | 206.4862 | 152.5596 | 152.1758 | 210.6305 | 204.9916 | 327.1577 | 242.4274 | 142.1259 | 131.5039 | 155.5529 | 3.969347e-16 | 0.7406052 | 0.2570517 | 237.2642 | 0.1074827 | 248.04 | 124.02 | 202.2705
90X | 354 | Fatlim | 77.58 | 0 | 0 | 232.74 | 0 | 0 | 0 | 0 | 0 | 0 | 0 | 0 | 0 | 0 | 0 | 0 | 0 | 0 | 1 | Ten | 2124-T851 | A | 477.1 | 439.8 | 153.4233 | 238.5705 | 0 | 0 | 0 | 109.1008 | 178.0134 | 500000 | 0.473 | 0.3631022 | 0.49279118 | 0.4812784 | 77.58 | 232.74 | 310.32 | 310.32 | 73000 | 0.33 | 161.0777 | 159.2397 | 156.7184 | 161.0777 | 155.16 | 225.3617 | 164.7816 | 91.43192 | 84.18211 | 101.8071 | 0 | 0 | 0.4397192 | 310.32 | 0.1074827 | 310.32 | 77.58 | 232.74
90X | 355 | AMSD25 | 66.29 | 0 | 0 | 375.65 | 0 | 0 | 0 | 0 | 0 | 0 | 0 | 0 | 0 | 0 | 0 | 0 | 0 | 0 | 1 | Ten | 2124-T851 | A | 477.1 | 439.8 | 153.4233 | 238.5705 | 0 | 0 | 0 | 109.1008 | 178.0134 | 500000 | 0.473 | 0.3631022 | 0.55199015 | 0.5568412 | 66.29 | 375.65 | 441.94 | 441.94 | 73000 | 0.33 | 180.1571 | 153.6644 | 155.0851 | 180.1571 | 171.1613 | 557.2085 | 454.4714 | 127.4695 | 141.7199 | 174.4187 | 0 | 0 | 0.8918309 | 441.94 | 0.1074827 | 441.94 | 66.29 | 375.65
90X | 356 | Fatlim | 114 | 0 | 0 | 0 | 0 | 0 | 0 | -114.34 | 0 | 0 | 0 | 0 | 0 | 0 | 0 | 0 | 0 | 0 | 1 | PB+To | 2124-T851 | A | 477.1 | 439.8 | 235.5366 | 339.3917 | 203.2077 | 0 | 0 | 135.9871 | 227.7848 | 200000 | 0.473 | 0.473 | 1.0101955 | 0.73225933 | 228.5102 | 0 | 228.5102 | 218.5678 | 73000 | 0.33 | 218.5678 | 218.5678 | 228.5102 | 228.5102 | 228.5102 | 228.5102 | 228.5102 | 228.5102 | 228.5102 | 228.5102 | 1.644934e-08 | 6.141223e-17 | 0.2181364 | 218.5678 | 0.2533219 | 228.5102 | 218.5678 | 0
90X | 357 | Fatlim | 181.13 | 0 | 0 | 0 | 0 | 0 | 0 | -59.95 | 0 | 0 | 0 | 0 | 0 | 0 | 0 | 0 | 0 | 0 | 1 | PB+To | 2124-T851 | A | 477.1 | 439.8 | 235.5366 | 339.3917 | 203.2077 | 0 | 0 | 135.9871 | 227.7848 | 200000 | 0.473 | 0.473 | 0.7989109 | 0.5691821 | 208.7824 | 0 | 208.7824 | 205.8352 | 73000 | 0.33 | 205.8352 | 205.8352 | 208.7824 | 208.7824 | 208.7824 | 208.7824 | 208.7824 | 208.7824 | 208.7824 | 208.7824 | 0 | 3.18218e-17 | 0.1934618 | 205.8352 | 0.2533219 | 208.7824 | 205.8352 | 0
90X | 358 | Fatlim | 159.84 | 0 | 0 | 0 | 0 | 0 | 0 | -53.39 | 0 | 0 | 0 | 0 | 0 | 0 | 0 | 0 | 90 | 0 | 0 | PB+To | 2124-T851 | A | 477.1 | 439.8 | 235.5366 | 339.3917 | 203.2077 | 0 | 0 | 135.9871 | 227.7848 | 200000 | 0.473 | 0.473 | 0.85581577 | 0.48618117 | 184.6627 | 0 | 184.6627 | 159.84 | 73000 | 0.33 | 159.84 | 159.84 | 184.6627 | 184.6627 | 184.6627 | 184.6627 | 184.6627 | 184.6627 | 184.6627 | 184.6627 | 0.5612585 | 0.3824249 | 0.1166613 | 159.84 | 0.2533219 | 159.84 | 159.84 | 0
90X | 359 | Fatlim | 99.37 | 0 | -0.09 | 0 | 0 | 0 | 0 | -149.22 | 0 | 0 | 0 | 0 | 0 | 0 | 0 | 0 | 0 | 0 | 1 | Ten+To | ČSN 41 1523 | S | 560 | 400 | 244.5069 | 385.3215 | 0 | 0 | 0 | 168.9927 | 330.541 | 750000 | 0.7698 | 0.3438125 | 1.4567224 | 1.1432717 | 276.9173 | 0 | 276.9173 | 260.3324 | 210000 | 0.3 | 260.3324 | 260.3324 | 276.9173 | 276.9173 | 276.9173 | 276.9173 | 276.9173 | 276.9173 | 276.9173 | 276.9173 | 9.979472e-09 | 1.486607e-16 | 0.1075761 | 260.3324 | 0.09489467 | 276.9173 | 260.3324 | 0
90X | 360 | Fatlim | 194.43 | 0 | -0.17 | 0 | 0 | 0 | 0 | -102.9 | 0 | 0 | 0 | 0 | 0 | 0 | 0 | 0 | 0 | 0 | 1 | Ten+To | ČSN 41 1523 | S | 560 | 400 | 244.5069 | 385.3215 | 0 | 0 | 0 | 168.9927 | 330.541 | 750000 | 0.7698 | 0.3438125 | 1.1723032 | 0.8634421 | 263.8207 | 0 | 263.8207 | 255.6418 | 210000 | 0.3 | 255.6418 | 255.6418 | 263.8207 | 263.8207 | 263.8207 | 263.8207 | 263.8207 | 263.8207 | 263.8207 | 263.8207 | 2.860025e-11 | 5.068651e-17 | 0.1037345 | 255.6418 | 0.09489467 | 263.8207 | 255.6418 | 0
90X | 361 | Fatlim | 99.37 | 0 | -0.09 | 0 | 0 | 0 | 0 | -155.71 | 0 | 0 | 0 | 0 | 0 | 0 | 0 | 0 | 90 | 0 | 0 | Ten+To | ČSN 41 1523 | S | 560 | 400 | 244.5069 | 385.3215 | 0 | 0 | 0 | 168.9927 | 330.541 | 750000 | 0.7698 | 0.3438125 | 1.231792 | 0.73001117 | 287.4372 | 0 | 287.4372 | 251.0748 | 210000 | 0.3 | 251.0748 | 251.0748 | 287.4372 | 287.4372 | 287.4372 | 287.4372 | 287.4372 | 287.4372 | 287.4372 | 287.4372 | 0.5408463 | 0.7480596 | 0.1000612 | 251.0748 | 0.09489467 | 269.6976 | 251.0748 | 0
90X | 362 | Fatlim | 194.03 | 0 | -0.17 | 0 | 0 | 0 | 0 | -140.51 | 0 | 0 | 0 | 0 | 0 | 0 | 0 | 0 | 90 | 0 | 0 | Ten+To | ČSN 41 1523 | S | 560 | 400 | 244.5069 | 385.3215 | 0 | 0 | 0 | 168.9927 | 330.541 | 750000 | 0.7698 | 0.3438125 | 1.3679981 | 0.7987764 | 311.3034 | 0 | 311.3034 | 226.5656 | 210000 | 0.3 | 226.5656 | 226.5656 | 311.3034 | 311.3034 | 311.3034 | 311.3034 | 311.3034 | 311.3034 | 311.3034 | 311.3034 | 0.9822788 | 1.239379 | 0.0814793 | 226.5656 | 0.09489467 | 243.3705 | 226.5656 | 0
90X | 363 | Fatlim | 114.58 | 0 | -0.1 | 114.5 | 0 | -0.1 | 0 | -107.38 | 0 | 0 | -107.38 | 0 | 0 | 0 | 0 | 0 | 0 | 0 | 1 | Ten+To | ČSN 41 1523 | S | 560 | 400 | 244.5069 | 385.3215 | 0 | 0 | 0 | 168.9927 | 330.541 | 750000 | 0.7698 | 0.3438125 | 0.79622096 | 0.73141366 | 218.4753 | 218.4333 | 436.9085 | 415.2373 | 210000 | 0.3 | 243.5561 | 250.1224 | 251.6155 | 256.2653 | 308.9558 | 497.9069 | 481.3113 | 260.7941 | 239.8 | 257.6804 | 1.744634e-08 | 0.0001386506 | 0.2736857 | 415.2373 | 0.09489467 | 436.9085 | 207.6407 | 207.5966
90X | 364 | Fatlim | 0 | 0 | 0 | 0 | 0 | 0 | 0 | -165.27 | 0 | 0 | -165.27 | 0 | 0 | 0 | 0 | 0 | 0 | 0 | 1 | To | ČSN 41 1523 | S | 560 | 400 | 244.5069 | 385.3215 | 0 | 0 | 0 | 168.9927 | 330.541 | 750000 | 0.7698 | 0.3438125 | 1.2187921 | 1.1105022 | 286.256 | 286.256 | 572.5121 | 532.9797 | 210000 | 0.3 | 312.592 | 246.8404 | 245.9754 | 335.7776 | 404.8272 | 884.936 | 1006.668 | 409.8334 | 388.0323 | 387.5113 | 0 | 2.114051e-16 | 0.450900632 | 532.9797 | 0.09489467 | 572.5121 | 266.4899 | 266.4899
90X | 365 | Fatlim | 201.24 | 0 | 16.2 | 0 | 0 | 0 | 0 | -134.97 | 0 | 0 | 0 | 0 | 0 | 0 | 0 | 0 | 0 | 0 | 1 | PB+To | ČSN 41 1523 | S | 560 | 400 | 292.7039 | 343.3409 | 315.9 | 498 | 0 | 168.9927 | 330.541 | 750000 | 0.7698 | 0.7698 | 1.554372 | 1.261049 | 303.5632 | 0 | 303.5632 | 293.5436 | 210000 | 0.3 | 293.5436 | 293.5436 | 303.5632 | 303.5632 | 303.5632 | 303.5632 | 303.5632 | 303.5632 | 303.5632 | 303.5632 | 4.809597e-09 | 9.153102e-17 | 0.1367744 | 293.5436 | 0.1359929 | 303.5632 | 293.5436 | 0
90X | 366 | Fatlim | 304.95 | 0 | 24.53 | 0 | 0 | 0 | 0 | -68.14 | 0 | 0 | 0 | 0 | 0 | 0 | 0 | 0 | 0 | 0 | 1 | PB+To | ČSN 41 1523 | S | 560 | 400 | 292.7039 | 343.3409 | 315.9 | 498 | 0 | 168.9927 | 330.541 | 750000 | 0.7698 | 0.7698 | 1.5832196 | 1.3683683 | 316.2989 | 0 | 316.2989 | 318.0879 | 210000 | 0.3 | 318.0879 | 318.0879 | 316.2989 | 316.2989 | 316.2989 | 316.2989 | 316.2989 | 316.2989 | 316.2989 | 316.2989 | 1.612761e-09 | 2.55237e-17 | 0.1606031 | 318.0879 | 0.1359929 | 316.2989 | 318.0879 | 0
90X | 367 | Fatlim | 294.29 | 0 | 23.69 | 50.14 | -0.88 | 207.6 | 0 | 0 | 0 | 0 | 0 | 0 | 0 | 0 | 0 | 0 | 0 | 0 | 1 | PB+RP | ČSN 41 1523 | S | 560 | 400 | 292.7039 | 343.3409 | 315.9 | 498 | 0 | 168.9927 | 330.541 | 750000 | 0.7698 | 0.7698 | 0.93056434 | 0.96442723 | 283.1891 | 188.2294 | 471.4185 | 486.8249 | 210000 | 0.3 | 325.0542 | 293.4981 | 293.3897 | 318.4394 | 365.3774 | 569.9494 | 534.8979 | 320.9448 | 297.7915 | 319.2588 | 3.683821e-09 | 0.5442936 | 0.1978316 | 353.0353 | 0.1359929 | 371.8622 | 288.0708 | 198.7541
90X | 368 | Fatlim | 285.01 | 0 | 22.97 | 76.02 | -1.36 | 315.5 | 0 | 0 | 0 | 0 | 0 | 0 | 0 | 0 | 0 | 0 | 0 | 0 | 1 | PB+RP | ČSN 41 1523 | S | 560 | 400 | 292.7039 | 343.3409 | 315.9 | 498 | 0 | 168.9927 | 330.541 | 750000 | 0.7698 | 0.7698 | 0.91881675 | 0.9302822 | 274.2474 | 286.1281 | 560.3755 | 581.0571 | 210000 | 0.3 | 330.3135 | 293.6227 | 290.6275 | 323.2824 | 392.0224 | 847.2883 | 963.3542 | 392.4566 | 371.5181 | 371.1376 | 4.035117e-18 | 0.5630554 | 0.273267538 | 414.9199 | 0.1359929 | 436.4653 | 278.9808 | 302.0762
90X | 369 | Fatlim | 0 | 0 | 0 | 76.82 | -0.56 | 140.79 | 0 | -161.88 | 0 | 0 | 0 | 0 | 0 | 0 | 0 | 0 | 0 | 0 | 1 | To+PV | ČSN 41 1523 | S | 560 | 400 | 244.5069 | 385.3215 | 0 | 0 | 0 | 168.9927 | 330.541 | 750000 | 0.7698 | 0.3438125 | 1.3354853 | 1.1211548 | 280.3844 | 122.5962 | 402.9806 | 399.9743 | 210000 | 0.3 | 287.9705 | 247.8698 | 248.2588 | 304.8016 | 336.139 | 437.5575 | 404.2978 | 294.5605 | 282.8805 | 294.4987 | 1.07903e-08 | 0.695593 | 0.1387946 | 295.7036 | 0.09489467 | 306.0151 | 261.0237 | 138.9506
90X | 370 | Fatlim | 0 | 0 | 0 | 53.4 | -0.37 | 97.83 | 0 | -166.87 | 0 | 0 | 0 | 0 | 0 | 0 | 0 | 0 | 0 | 0 | 1 | To+PV | ČSN 41 1523 | S | 560 | 400 | 244.5069 | 385.3215 | 0 | 0 | 0 | 168.9927 | 330.541 | 750000 | 0.7698 | 0.3438125 | 1.497826 | 1.2156377 | 289.0273 | 85.17182 | 374.1991 | 365.6177 | 210000 | 0.3 | 288.7479 | 251.8547 | 254.1562 | 306.732 | 328.8674 | 392.7153 | 367.2191 | 295.811 | 289.6227 | 295.8715 | 1.564512e-16 | 0.6567936 | 0.1297144 | 285.8672 | 0.09489467 | 301.3155 | 269.0698 | 96.54794
90X | 371 | Fatlim | 0 | 0 | 0 | 106.51 | -0.76 | 195.16 | 0 | -140.57 | 0 | 0 | 0 | 0 | 0 | 0 | 0 | 0 | 0 | 0 | 1 | To+PV | ČSN 41 1523 | S | 560 | 400 | 244.5069 | 385.3215 | 0 | 0 | 0 | 168.9927 | 330.541 | 750000 | 0.7698 | 0.3438125 | 1.0234104 | 0.9062329 | 243.4744 | 169.9269 | 413.4013 | 419.2709 | 210000 | 0.3 | 261.1375 | 240.1187 | 240.4755 | 275.0303 | 317.258 | 455.6031 | 423.2992 | 268.9495 | 251.6711 | 268.1662 | 6.190749e-16 | 0.2864201 | 0.1404347 | 297.4455 | 0.09489467 | 296.909 | 226.6623 | 192.6085
90X | 372 | AMSD25 | 0 | 0 | 0 | 241.88 | 0 | 18.22 | 0 | -146.47 | 0 | 0 | 0 | 0 | 0 | 0 | 0 | 0 | 0 | 0 | 1 | Ten+To+RP | ČSN 41 1523 | S | 560 | 400 | 244.5069 | 385.3215 | 0 | 0 | 0 | 168.9927 | 330.541 | 750000 | 0.7698 | 0.3438125 | 1.038362 | 0.9512113 | 253.6935 | 233.3042 | 486.9977 | 473.2278 | 210000 | 0.3 | 277.1518 | 244.3214 | 247.4255 | 294.7854 | 351.4941 | 616.0352 | 608.7579 | 312.3207 | 286.8963 | 306.9743 | 1.663586e-15 | 0.6090417 | 0.1777344 | 334.6232 | 0.09489467 | 344.661 | 236.1758 | 237.052
90X | 373 | Fatlim | 0 | 0 | 0 | 175.93 | 0 | 13.25 | 0 | -157.28 | 0 | 0 | 0 | 0 | 0 | 0 | 0 | 0 | 0 | 0 | 1 | Ten+To+RP | ČSN 41 1523 | S | 560 | 400 | 244.5069 | 385.3215 | 0 | 0 | 0 | 168.9927 | 330.541 | 750000 | 0.7698 | 0.3438125 | 1.2639378 | 1.0878398 | 272.417 | 169.6934 | 442.1104 | 426.0253 | 210000 | 0.3 | 285.7712 | 242.3104 | 239.7336 | 304.54 | 347.0423 | 509.2941 | 473.1379 | 300.8294 | 281.5361 | 299.9604 | 1.383255e-17 | 0.5077553 | 0.149277 | 306.6667 | 0.09489467 | 320.9468 | 253.6064 | 172.4189
90X | 374 | AMSD25 | 0 | 0 | 0 | 227.49 | -39.98 | -19.47 | 0 | -171.83 | 0 | 0 | 0 | 0 | 0 | 0 | 0 | 0 | 0 | 0 | 1 | Ten+To+RP | ČSN 41 1523 | S | 560 | 400 | 244.5069 | 385.3215 | 0 | 0 | 0 | 168.9927 | 330.541 | 750000 | 0.7698 | 0.3438125 | 1.3102769 | 1.2020053 | 297.6183 | 257.8276 | 555.4459 | 524.8108 | 210000 | 0.3 | 320.9572 | 243.5263 | 245.2337 | 343.5894 | 406.5844 | 805.5018 | 837.3445 | 389.2744 | 359.7094 | 377.6757 | 1.839671e-09 | 0.5959628 | 0.2192748 | 371.6761 | 0.09489467 | 393.766 | 277.0675 | 247.7432
90X | 375 | Fatlim | 0 | 0 | 0 | 109.7 | -40 | -28.46 | 0 | -176.36 | 0 | 0 | 0 | 0 | 0 | 0 | 0 | 0 | 0 | 0 | 1 | Ten+To+RP | ČSN 41 1523 | S | 560 | 400 | 244.5069 | 385.3215 | 0 | 0 | 0 | 168.9927 | 330.541 | 750000 | 0.7698 | 0.3438125 | 1.6260537 | 1.4150906 | 305.4645 | 144.2766 | 449.741 | 419.5276 | 210000 | 0.3 | 311.0008 | 241.9852 | 239.7632 | 333.9141 | 370.648 | 517.487 | 477.8044 | 327.5108 | 310.7237 | 327.1817 | 9.932198e-10 | 0.5815537 | 0.1573563 | 314.8563 | 0.09489467 | 337.8228 | 284.372 | 135.1557
90X | 376 | Fatlim | 247.26 | 0 | 18.54 | 0 | 0 | 0 | 0 | -44.51 | 0 | 0 | 0 | 0 | 0 | 0 | 0 | 0 | 0 | 0 | 1 | Ten+To | ČSN 41 1523 | S | 560 | 400 | 244.5069 | 385.3215 | 0 | 0 | 0 | 168.9927 | 330.541 | 750000 | 0.7698 | 0.3438125 | 1.0851824 | 0.91098815 | 250.68 | 0 | 250.68 | 252.7483 | 210000 | 0.3 | 252.7483 | 252.7483 | 250.68 | 250.68 | 250.68 | 250.68 | 250.68 | 250.68 | 250.68 | 250.68 | 6.596831e-10 | 1.881878e-17 | 0.1013995 | 252.7483 | 0.09489467 | 250.68 | 252.7483 | 0
90X | 377 | Fatlim | 0 | 0 | 0 | 29.95 | -0.5 | 128.32 | 0 | -152.94 | 0 | 0 | 0 | 0 | 0 | 0 | 0 | 0 | 0 | 0 | 1 | To+RP | ČSN 41 1523 | S | 560 | 400 | 244.5069 | 385.3215 | 0 | 0 | 0 | 168.9927 | 330.541 | 750000 | 0.7698 | 0.3438125 | 1.3304778 | 1.0674943 | 264.8999 | 116.6157 | 381.5156 | 369.5101 | 210000 | 0.3 | 270.6669 | 239.9686 | 234.814 | 288.1061 | 317.9047 | 404.2439 | 373.909 | 276.93 | 266.8275 | 276.9079 | 7.422349e-09 | 0.7131368 | 0.1205088 | 275.5368 | 0.09489467 | 289.4325 | 246.6083 | 122.9018
90X | 378 | Fatlim | 0 | 0 | 0 | 62.21 | -1.04 | 266.52 | 0 | -124.28 | 0 | 0 | 0 | 0 | 0 | 0 | 0 | 0 | 0 | 0 | 1 | To+RP | ČSN 41 1523 | S | 560 | 400 | 244.5069 | 385.3215 | 0 | 0 | 0 | 168.9927 | 330.541 | 750000 | 0.7698 | 0.3438125 | 0.8222155 | 0.7486756 | 215.2593 | 242.2101 | 457.4694 | 455.6622 | 210000 | 0.3 | 242.1101 | 246.3481 | 246.1323 | 256.0527 | 313.8065 | 543.3879 | 545.6859 | 270.4853 | 248.6937 | 264.795 | 4.201321e-16 | 0.6064986 | 0.1671737 | 324.5295 | 0.09489467 | 324.0406 | 200.3955 | 255.2667
90X | 379 | Fatlim | 265.39 | 0 | 24.42 | 19 | -21.79 | 222.41 | 0 | 0 | 0 | 0 | 0 | 0 | 0 | 0 | 0 | 0 | 0 | 0 | 1 | PB+TP+RP | ČSN 41 1523 | S | 560 | 400 | 292.7039 | 343.3409 | 315.9 | 498 | 0 | 168.9927 | 330.541 | 750000 | 0.7698 | 0.7698 | 0.77765805 | 0.81261504 | 254.0617 | 226.5757 | 480.6374 | 484.7739 | 210000 | 0.3 | 299.306 | 291.3853 | 292.7527 | 294.223 | 349.4447 | 599.3528 | 585.9888 | 308.2886 | 283.2182 | 303.7928 | 1.154451e-16 | 0.6468513 | 0.2047933 | 359.1932 | 0.1359929 | 384.8519 | 259.1133 | 225.6607
90X | 380 | Fatlim | 253.97 | 0 | 23.42 | 28.81 | -33.67 | 338.63 | 0 | 0 | 0 | 0 | 0 | 0 | 0 | 0 | 0 | 0 | 0 | 0 | 1 | PB+TP+RP | ČSN 41 1523 | S | 560 | 400 | 292.7039 | 343.3409 | 315.9 | 498 | 0 | 168.9927 | 330.541 | 750000 | 0.7698 | 0.7698 | 0.78419596 | 0.8108838 | 243.1075 | 345.3256 | 588.4331 | 591.7598 | 210000 | 0.3 | 302.9234 | 292.2889 | 294.2018 | 297.9696 | 378.2229 | 1025.234 | 1778.583 | 481.7184 | 546.9092 | 392.2739 | 2.564832e-09 | 0.6320895 | 0.3104616 | 442.2565 | 0.1359929 | 474.5447 | 247.9526 | 343.8073
90X | 381 | Fatlim | 252.74 | 0 | 23 | 0 | 0 | 0 | 0 | -39.82 | 0 | 0 | 0 | 0 | 0 | 0 | 0 | 0 | 0 | 0 | 1 | Ten+To+TP | ČSN 41 1523 | S | 560 | 400 | 244.5069 | 385.3215 | 0 | 0 | 0 | 168.9927 | 330.541 | 750000 | 0.7698 | 0.3438125 | 1.0936539 | 0.94761914 | 251.695 | 0 | 251.695 | 255.032 | 210000 | 0.3 | 255.032 | 255.032 | 251.695 | 251.695 | 251.695 | 251.695 | 251.695 | 251.695 | 251.695 | 251.695 | 4.95982e-09 | 1.769959e-17 | 0.1032402 | 255.032 | 0.09489467 | 251.695 | 255.032 | 0
90X | 382 | Fatlim | 231.36 | 0 | 0 | 82.74 | 0 | 0 | 0 | 0 | 0 | 0 | 0 | 0 | 0 | 0 | 0 | 0 | 0 | 0 | 1 | PB | 76S-T61 | A | 507.5 | 470 | 298.9306 | 430.738 | 262.3089 | 377.8 | 0 | 172.5877 | 288.6 | 200000 | 0.473 | 0.473 | 0.27910408 | 0.23861156 | 231.36 | 82.74 | 314.1 | 314.1 | 71700 | 0.33 | 271.8086 | 292.0016 | 288.4089 | 271.8086 | 269.5741 | 321.4943 | 280.7912 | 235.0306 | 231.5824 | 237.6775 | 0 | 0 | 0.4586649 | 314.1 | 0.4154324 | 314.1 | 231.36 | 82.74
90X | 383 | Fatlim | 179.96 | 0 | 0 | 206.84 | 0 | 0 | 0 | 0 | 0 | 0 | 0 | 0 | 0 | 0 | 0 | 0 | 0 | 0 | 1 | PB | 76S-T61 | A | 507.5 | 470 | 298.9306 | 430.738 | 262.3089 | 377.8 | 0 | 172.5877 | 288.6 | 200000 | 0.473 | 0.473 | 0.33375674 | 0.33458886 | 179.96 | 206.84 | 386.8 | 386.8 | 71700 | 0.33 | 269.3417 | 299.4326 | 299.6233 | 269.3417 | 263.8343 | 427.5681 | 321.406 | 200.4107 | 186.9734 | 215.808 | 0 | 0 | 0.6955567 | 386.8 | 0.4154324 | 386.8 | 179.96 | 206.84
90X | 384 | Fatlim | 157.01 | 0 | 0 | 310.26 | 0 | 0 | 0 | 0 | 0 | 0 | 0 | 0 | 0 | 0 | 0 | 0 | 0 | 0 | 1 | PB | 76S-T61 | A | 507.5 | 470 | 298.9306 | 430.738 | 262.3089 | 377.8 | 0 | 172.5877 | 288.6 | 200000 | 0.473 | 0.473 | 0.4017411 | 0.4062078 | 157.01 | 310.26 | 467.27 | 467.27 | 71700 | 0.33 | 278.9561 | 300.0346 | 301.4998 | 278.9561 | 270.8617 | 650.9658 | 461.9676 | 209.0252 | 193.8142 | 250.714 | 0 | 0 | 1.015069 | 467.27 | 0.4154324 | 467.27 | 157.01 | 310.26
90X | 385 | Fatlim | 139.27 | 0 | 0 | 448.16 | 0 | 0 | 0 | 0 | 0 | 0 | 0 | 0 | 0 | 0 | 0 | 0 | 0 | 0 | 1 | PB | 76S-T61 | A | 507.5 | 470 | 298.9306 | 430.738 | 262.3089 | 377.8 | 0 | 172.5877 | 288.6 | 200000 | 0.473 | 0.473 | 0.47074518 | 0.46992072 | 139.27 | 448.16 | 587.43 | 587.43 | 71700 | 0.33 | 297.3613 | 298.6822 | 298.328 | 297.3613 | 286.0269 | 2242.918 | 2997.111 | 462.2426 | 803.5735 | 632.5265 | 0 | 0 | 1.604249 | 587.43 | 0.4154324 | 587.43 | 139.27 | 448.16
90X | 386 | Fatlim | 255.75 | 0 | 0 | 0 | 0 | 0 | 0 | -52.94 | 0 | 0 | 0 | 0 | 0 | 0 | 0 | 0 | 0 | 0 | 1 | PB+To | 76S-T61 | A | 507.5 | 470 | 298.9306 | 430.738 | 262.3089 | 377.8 | 0 | 172.5877 | 288.6 | 200000 | 0.473 | 0.473 | 0.77290577 | 0.5741326 | 271.691 | 0 | 271.691 | 269.9316 | 71700 | 0.33 | 269.9316 | 269.9316 | 271.691 | 271.691 | 271.691 | 271.691 | 271.691 | 271.691 | 271.691 | 271.691 | 0 | 3.252743e-17 | 0.3387406 | 269.9316 | 0.4154324 | 271.691 | 269.9316 | 0
90X | 387 | Fatlim | 207.59 | 0 | 0 | 0 | 0 | 0 | 0 | -103.79 | 0 | 0 | 0 | 0 | 0 | 0 | 0 | 0 | 0 | 0 | 1 | PB+To | 76S-T61 | A | 507.5 | 470 | 298.9306 | 430.738 | 262.3089 | 377.8 | 0 | 172.5877 | 288.6 | 200000 | 0.473 | 0.473 | 0.8703472 | 0.5116945 | 274.6101 | 0 | 274.6101 | 267.8584 | 71700 | 0.33 | 267.8584 | 267.8584 | 274.6101 | 274.6101 | 274.6101 | 274.6101 | 274.6101 | 274.6101 | 274.6101 | 274.6101 | 0 | 7.207335e-17 | 0.3335569 | 267.8584 | 0.4154324 | 274.6101 | 267.8584 | 0
90X | 388 | Fatlim | 170.21 | 0 | 0 | 82.74 | 0 | 0 | 0 | -85.11 | 0 | 0 | -41.37 | 0 | 0 | 0 | 0 | 0 | 0 | 0 | 1 | PB+To | 76S-T61 | A | 507.5 | 470 | 298.9306 | 430.738 | 262.3089 | 377.8 | 0 | 172.5877 | 288.6 | 200000 | 0.473 | 0.473 | 0.33968875 | 0.21794793 | 225.1723 | 109.4547 | 334.6271 | 326.3989 | 71700 | 0.33 | 270.6268 | 299.3998 | 292.4953 | 277.4491 | 274.4973 | 349.0084 | 293.5304 | 231.5385 | 225.8366 | 236.1573 | 0 | 9.81585e-06 | 0.495287 | 326.3989 | 0.4154324 | 334.6271 | 219.6354 | 106.7635
90X | 389 | Fatlim | 134.34 | 0 | 0 | 206.84 | 0 | 0 | 0 | -67.17 | 0 | 0 | -103.42 | 0 | 0 | 0 | 0 | 0 | 0 | 0 | 1 | PB+To | 76S-T61 | A | 507.5 | 470 | 298.9306 | 430.738 | 262.3089 | 377.8 | 0 | 172.5877 | 288.6 | 200000 | 0.473 | 0.473 | 0.4355713 | 0.41956046 | 177.7151 | 273.6236 | 451.3387 | 440.2412 | 71700 | 0.33 | 283.2896 | 297.7568 | 300.7411 | 290.4307 | 283.2132 | 593.5506 | 425.3368 | 218.5753 | 200.7795 | 250.5476 | 0 | 6.63423e-17 | 0.9010335 | 440.2412 | 0.4154324 | 451.3387 | 173.3455 | 266.8957
90X | 390 | Fatlim | 109.64 | 0 | 0 | 310.26 | 0 | 0 | 0 | -54.82 | 0 | 0 | -155.13 | 0 | 0 | 0 | 0 | 0 | 0 | 0 | 1 | PB+To | 76S-T61 | A | 507.5 | 470 | 298.9306 | 430.738 | 262.3089 | 377.8 | 0 | 172.5877 | 288.6 | 200000 | 0.473 | 0.473 | 0.4649632 | 0.44295254 | 145.0401 | 410.4354 | 555.4755 | 541.8175 | 71700 | 0.33 | 287.0849 | 298.9051 | 297.5152 | 294.3217 | 283.8419 | 1371.637 | 1144.452 | 297.6755 | 346.6135 | 419.2636 | 0 | 6.983436e-17 | 1.364789 | 541.8175 | 0.4154324 | 555.4755 | 141.4738 | 400.3436
90X | 391 | Fatlim | 175.38 | 0 | 0 | 0 | 0 | 0 | 0 | -128.37 | 0 | 0 | 0 | 0 | 0 | 0 | 0 | 0 | 0 | 0 | 1 | PB+To | 76S-T61 | A | 507.5 | 470 | 298.9306 | 430.738 | 262.3089 | 377.8 | 0 | 172.5877 | 288.6 | 200000 | 0.473 | 0.473 | 0.9579572 | 0.63067305 | 283.1867 | 0 | 283.1867 | 273.1152 | 71700 | 0.33 | 273.1152 | 273.1152 | 283.1867 | 283.1867 | 283.1867 | 283.1867 | 283.1867 | 283.1867 | 283.1867 | 283.1867 | 1.318029e-08 | 5.224461e-17 | 0.3467778 | 273.1152 | 0.4154324 | 283.1867 | 273.1152 | 0
90X | 392 | Fatlim | 125.83 | 0 | 0 | 0 | 0 | 0 | 0 | -151.87 | 0 | 0 | 0 | 0 | 0 | 0 | 0 | 0 | 0 | 0 | 1 | PB+To | 76S-T61 | A | 507.5 | 470 | 298.9306 | 430.738 | 262.3089 | 377.8 | 0 | 172.5877 | 288.6 | 200000 | 0.473 | 0.473 | 1.055505 | 0.7962763 | 291.5933 | 0 | 291.5933 | 277.8214 | 71700 | 0.33 | 277.8214 | 277.8214 | 291.5933 | 291.5933 | 291.5933 | 291.5933 | 291.5933 | 291.5933 | 291.5933 | 291.5933 | 0 | 1.312871e-16 | 0.3588319 | 277.8214 | 0.4154324 | 291.5933 | 277.8214 | 0
90X | 393 | Fatlim | 0 | 0 | 0 | 0 | 0 | 0 | 0 | -148.77 | 0 | 0 | -103.42 | 0 | 0 | 0 | 0 | 0 | 0 | 0 | 1 | To | 76S-T61 | A | 507.5 | 470 | 298.9306 | 430.738 | 262.3089 | 377.8 | 0 | 172.5877 | 288.6 | 200000 | 0.473 | 0.473 | 0.70679647 | 0.61461097 | 257.6772 | 179.1287 | 436.8059 | 411.3094 | 71700 | 0.33 | 320.4433 | 297.3666 | 300.8028 | 340.3071 | 335.4921 | 538.8064 | 416.3638 | 278.7135 | 263.2312 | 294.3479 | 0 | 0.02153178 | 0.7864968 | 411.3094 | 0.4154324 | 436.8059 | 242.6365 | 168.6729
90X | 394 | Fatlim | 0 | 0 | 0 | 0 | 0 | 0 | 0 | -141.36 | 0 | 0 | -206.84 | 0 | 0 | 0 | 0 | 0 | 0 | 0 | 1 | To | 76S-T61 | A | 507.5 | 470 | 298.9306 | 430.738 | 262.3089 | 377.8 | 0 | 172.5877 | 288.6 | 200000 | 0.473 | 0.473 | 0.7804461 | 0.7115271 | 244.8427 | 358.2574 | 603.1001 | 567.897 | 71700 | 0.33 | 370.7567 | 299.0234 | 298.4304 | 393.7394 | 384.2716 | 1420.334 | 1029.832 | 378.2622 | 369.6239 | 488.0566 | 0 | 1.245017e-16 | 1.499335 | 567.897 | 0.4154324 | 603.1001 | 230.5512 | 337.3458
90X | 395 | AMSD25 | 0 | 0 | 0 | 0 | 0 | 0 | 0 | -126.36 | 0 | 0 | -310.26 | 0 | 0 | 0 | 0 | 0 | 0 | 0 | 1 | To | 76S-T61 | A | 507.5 | 470 | 298.9306 | 430.738 | 262.3089 | 377.8 | 0 | 172.5877 | 288.6 | 200000 | 0.473 | 0.473 | 0.74575645 | 0.6998314 | 218.8619 | 537.3861 | 756.248 | 712.1057 | 71700 | 0.33 | 396.1291 | 299.0126 | 299.9707 | 420.6846 | 406.834 | -7651.916 | -1526.504 | #NUM! | -308.6702 | -1805.113 | 0 | 1.627313e-16 | 2.357482 | 712.1057 | 0.4154324 | 756.248 | 206.0869 | 506.0187
90X | 396 | Fatlim | 485 | 0 | 0 | 0 | 0 | 0 | 0 | -280 | 0 | 0 | 0 | 0 | 0 | 0 | 0 | 0 | 0 | 0 | 1 | PB+To | 30NCD16 | S | 1220 | 813.3333 | 718.8011 | 923.9358 | 695 | 1142 | 0 | 415 | 649.4638 | 1000000 | 0.6378 | 0.6378 | 0.7914979 | 0.3417438 | 685.8754 | 0 | 685.8754 | 661.4356 | 210000 | 0.29 | 661.4356 | 661.4356 | 685.8754 | 685.8754 | 685.8754 | 685.8754 | 685.8754 | 685.8754 | 685.8754 | 685.8754 | 0 | 7.867931e-17 | 0.6944397 | 661.4356 | 0.820119 | 685.8754 | 661.4356 | 0
90X | 397 | Fatlim | 480 | 0 | 0 | 0 | 0 | 0 | 0 | -277 | 0 | 0 | 0 | 0 | 0 | 0 | 0 | 0 | 90 | 0 | 0 | PB+To | 30NCD16 | S | 1220 | 813.3333 | 718.8011 | 923.9358 | 695 | 1142 | 0 | 415 | 649.4638 | 1000000 | 0.6378 | 0.6378 | 0.8938195 | 0.23241384 | 678.6656 | 0 | 678.6656 | 480 | 210000 | 0.29 | 480 | 480 | 678.6656 | 678.6656 | 678.6656 | 678.6656 | 678.6656 | 678.6656 | 678.6656 | 678.6656 | 0.8583663 | 0.6624612 | 0.3657143 | 480 | 0.820119 | 480 | 480 | 0
90X | 398 | Fatlim | 480 | 0 | 0 | 300 | 0 | 0 | 0 | -277 | 0 | 0 | 0 | 0 | 0 | 0 | 0 | 0 | 0 | 0 | 1 | PB+To | 30NCD16 | S | 1220 | 813.3333 | 718.8011 | 923.9358 | 695 | 1142 | 0 | 415 | 649.4638 | 1000000 | 0.6378 | 0.6378 | 0.8426119 | 0.7510751 | 678.6656 | 300 | 978.6656 | 954.4928 | 210000 | 0.29 | 750.3395 | 718.945 | 718.9144 | 774.8861 | 814.9765 | 1121.274 | 1075.288 | 730.15 | 691.4647 | 722.344 | 0 | 0.2279427 | 1.279938 | 897.976 | 0.820119 | 915.744 | 654.4928 | 300
90X | 399 | Fatlim | 480 | 0 | 0 | 300 | 0 | 0 | 0 | -277 | 0 | 0 | 0 | 0 | 0 | 0 | 0 | 0 | 45 | 0 | 0 | PB+To | 30NCD16 | S | 1220 | 813.3333 | 718.8011 | 923.9358 | 695 | 1142 | 0 | 415 | 649.4638 | 1000000 | 0.6378 | 0.6378 | 0.8421941 | 0.5732501 | 678.6656 | 300 | 978.6656 | 905.0297 | 210000 | 0.29 | 700.0361 | 718.4711 | 719.0243 | 774.8861 | 814.9765 | 1121.274 | 1075.288 | 730.15 | 691.4647 | 722.344 | 0.4923963 | 0.3082983 | 1.161424 | 855.393 | 0.820119 | 868.7932 | 605.0297 | 300
90X | 400 | Fatlim | 470 | 0 | 0 | 300 | 0 | 0 | 0 | -271 | 0 | 0 | 0 | 0 | 0 | 0 | 0 | 0 | 60 | 0 | 0 | PB+To | 30NCD16 | S | 1220 | 813.3333 | 718.8011 | 923.9358 | 695 | 1142 | 0 | 415 | 649.4638 | 1000000 | 0.6378 | 0.6378 | 0.788389 | 0.40213934 | 664.2462 | 300 | 964.2462 | 855.4911 | 210000 | 0.29 | 649.5365 | 719.116 | 718.7539 | 760.2464 | 800.3105 | 1097.45 | 1052.442 | 714.6367 | 676.7734 | 706.9966 | 0.6378373 | 0.3407178 | 1.051668 | 813.9722 | 0.820119 | 824.1741 | 555.4911 | 300
90X | 401 | Fatlim | 473 | 0 | 0 | 300 | 0 | 0 | 0 | -273 | 0 | 0 | 0 | 0 | 0 | 0 | 0 | 0 | 90 | 0 | 0 | PB+To | 30NCD16 | S | 1220 | 813.3333 | 718.8011 | 923.9358 | 695 | 1142 | 0 | 415 | 649.4638 | 1000000 | 0.6378 | 0.6378 | 0.8057996 | 0.14785966 | 668.8169 | 300 | 968.8169 | 773 | 210000 | 0.29 | 565.0997 | 718.8501 | 718.7217 | 764.8877 | 804.9603 | 1105.002 | 1059.684 | 719.5541 | 681.4303 | 711.8614 | 0.8584602 | 0.3505752 | 0.9484587 | 773 | 0.820119 | 773 | 473 | 300
90X | 402 | Fatlim | 590 | 0 | 0 | 300 | 0 | 0 | 0 | -148 | 0 | 0 | 0 | 0 | 0 | 0 | 0 | 0 | 0 | 0 | 1 | PB+To | 30NCD16 | S | 1220 | 813.3333 | 718.8011 | 923.9358 | 695 | 1142 | 0 | 415 | 649.4638 | 1000000 | 0.6378 | 0.6378 | 0.70940655 | 0.68438953 | 643.2822 | 300 | 943.2822 | 936.0914 | 210000 | 0.29 | 731.638 | 718.5857 | 718.9684 | 738.9477 | 778.9715 | 1062.814 | 1019.226 | 692.0823 | 655.414 | 684.6834 | 0 | 0.1008697 | 1.347004 | 921.2016 | 0.820119 | 926.1814 | 636.0914 | 300
90X | 403 | Fatlim | 565 | 0 | 0 | 300 | 0 | 0 | 0 | -141 | 0 | 0 | 0 | 0 | 0 | 0 | 0 | 0 | 45 | 0 | 0 | PB+To | 30NCD16 | S | 1220 | 813.3333 | 718.8011 | 923.9358 | 695 | 1142 | 0 | 415 | 649.4638 | 1000000 | 0.6378 | 0.6378 | 0.61126107 | 0.5181236 | 615.5225 | 300 | 915.5225 | 888.9233 | 210000 | 0.29 | 683.6316 | 718.1595 | 718.2445 | 710.7164 | 750.6829 | 1016.95 | 975.2435 | 662.2168 | 627.1308 | 655.1371 | 0.3080894 | 0.1507532 | 1.228991 | 879.9228 | 0.820119 | 882.7442 | 588.9233 | 300
90X | 404 | Fatlim | 540 | 0 | 0 | 300 | 0 | 0 | 0 | -135 | 0 | 0 | 0 | 0 | 0 | 0 | 0 | 0 | 90 | 0 | 0 | PB+To | 30NCD16 | S | 1220 | 813.3333 | 718.8011 | 923.9358 | 695 | 1142 | 0 | 415 | 649.4638 | 1000000 | 0.6378 | 0.6378 | 0.5142641 | 0.35252437 | 588.4514 | 300 | 888.4514 | 840 | 210000 | 0.29 | 633.716 | 718.8445 | 718.8196 | 683.1507 | 723.0563 | 972.224 | 932.3515 | 633.092 | 599.5491 | 626.3237 | 0.441743 | 0.1795782 | 1.12 | 840 | 0.820119 | 840 | 540 | 300
90X | 405 | Fatlim | 211 | 0 | 0 | 300 | 0 | 0 | 0 | -365 | 0 | 0 | 0 | 0 | 0 | 0 | 0 | 0 | 0 | 0 | 1 | PB+To | 30NCD16 | S | 1220 | 813.3333 | 718.8011 | 923.9358 | 695 | 1142 | 0 | 415 | 649.4638 | 1000000 | 0.6378 | 0.6378 | 0.79648215 | 0.63636464 | 666.4803 | 300 | 966.4803 | 923.0903 | 210000 | 0.29 | 718.4161 | 718.8215 | 718.8467 | 762.5151 | 802.5834 | 1101.141 | 1055.982 | 717.0403 | 679.0496 | 709.3745 | 0 | 0.371708 | 0.9600659 | 777.7156 | 0.820119 | 812.8936 | 623.0903 | 300
90X | 406 | Fatlim | 630 | 0 | 0 | 300 | 0 | 0 | 0 | 0 | 0 | 0 | 0 | 0 | 0 | 0 | 0 | 0 | 0 | 0 | 1 | PB | 30NCD16 | S | 1220 | 813.3333 | 718.8011 | 923.9358 | 695 | 1142 | 0 | 415 | 649.4638 | 1000000 | 0.6378 | 0.6378 | 0.66233474 | 0.6624378 | 630 | 300 | 930 | 930 | 210000 | 0.29 | 725.4441 | 718.5163 | 718.5451 | 725.4441 | 765.441 | 1040.87 | 998.1818 | 677.7925 | 641.8813 | 670.5463 | 0 | 0 | 1.372857 | 930 | 0.820119 | 930 | 630 | 300
90X | 407 | Fatlim | 0 | 0 | 0 | 300 | 0 | 0 | 0 | -395 | 0 | 0 | 0 | 0 | 0 | 0 | 0 | 0 | 0 | 0 | 1 | PB+To | 30NCD16 | S | 1220 | 813.3333 | 718.8011 | 923.9358 | 695 | 1142 | 0 | 415 | 649.4638 | 1000000 | 0.6378 | 0.6378 | 0.86479384 | 0.67806464 | 684.1601 | 300 | 984.1601 | 934.4639 | 210000 | 0.29 | 729.9833 | 718.691 | 718.6342 | 780.4624 | 820.5626 | 1130.351 | 1083.994 | 736.0613 | 697.0628 | 728.1921 | 0 | 0.620044 | 0.7818167 | 701.8151 | 0.820119 | 747.0442 | 634.4639 | 300
90X | 408 | Fatlim | 222 | 0 | 0 | 300 | 0 | 0 | 0 | -385 | 0 | 0 | 0 | 0 | 0 | 0 | 0 | 0 | 90 | 0 | 0 | PB+To | 30NCD16 | S | 1220 | 813.3333 | 718.8011 | 923.9358 | 695 | 1142 | 0 | 415 | 649.4638 | 1000000 | 0.6378 | 0.6378 | 0.9385119 | 0.6200761 | 702.8222 | 300 | 1002.822 | 918.4016 | 210000 | 0.29 | 713.6459 | 718.666 | 718.353 | 799.3948 | 839.527 | 1161.184 | 1113.562 | 756.1391 | 716.0769 | 748.0553 | 0.4976987 | 0.5556396 | 0.7709674 | 696.9286 | 0.820119 | 738.7077 | 618.4016 | 300
90X | 409 | Fatlim | 682.39 | 0 | 0 | 0 | 0 | 0 | 0 | -128.25 | 0 | 0 | 0 | 0 | 0 | 0 | 0 | 0 | 0 | 0 | 1 | PB+To | Cr-Mo (DTD 306, S 106, En 40) | S | 947 | 802 | 747.2923 | 924.8841 | 723.2591 | 0 | 0 | 431.4494 | 659.7162 | 2000000 | 0.6924 | 0.6924 | 0.7408504 | 0.4187142 | 717.6352 | 0 | 717.6352 | 713.0365 | 210000 | 0.3 | 713.0365 | 713.0365 | 717.6352 | 717.6352 | 717.6352 | 717.6352 | 717.6352 | 717.6352 | 717.6352 | 717.6352 | 2000000 | 0.6924 | 0.8070176 | 713.0365 | 0.8864218 | 717.6352 | 713.0365 | 0
90X | 410 | Fatlim | 417.15 | 0 | 0 | 0 | 0 | 0 | 0 | -361.26 | 0 | 0 | 0 | 0 | 0 | 0 | 0 | 0 | 0 | 0 | 1 | PB+To | Cr-Mo (DTD 306, S 106, En 40) | S | 947 | 802 | 747.2923 | 924.8841 | 723.2591 | 0 | 0 | 431.4494 | 659.7162 | 2000000 | 0.6924 | 0.6924 | 0.83623743 | 0.212733 | 752.0243 | 0 | 752.0243 | 716.4754 | 210000 | 0.3 | 716.4754 | 716.4754 | 752.0243 | 752.0243 | 752.0243 | 752.0243 | 752.0243 | 752.0243 | 752.0243 | 752.0243 | 2000000 | 0.6924 | 0.8148206 | 716.4754 | 0.8864218 | 752.0243 | 716.4754 | 0
90X | 411 | Fatlim | 629.81 | 0 | 0 | 0 | 0 | 0 | 0 | -84.4 | 0 | 0 | 0 | 0 | 0 | 0 | 0 | 0 | 0 | 0 | 1 | PB+To | Cr-Mo (DTD 306, S 106, En 40) | S | 945 | 857 | 648.141 | 801.9474 | 635.2976 | 0 | 0 | 374.2044 | 572.0866 | 2000000 | 0.6928 | 0.6928 | 0.862677 | 0.74175626 | 646.5529 | 0 | 646.5529 | 644.3457 | 210000 | 0.3 | 644.3457 | 644.3457 | 646.5529 | 646.5529 | 646.5529 | 646.5529 | 646.5529 | 646.5529 | 646.5529 | 646.5529 | 2000000 | 0.6928 | 0.6590181 | 644.3457 | 0.6668044 | 646.5529 | 644.3457 | 0
90X | 412 | Fatlim | 620.28 | 0 | 0 | 0 | 0 | 0 | 0 | -116.61 | 0 | 0 | 0 | 0 | 0 | 0 | 0 | 0 | 0 | 0 | 1 | PB+To | Cr-Mo (DTD 306, S 106, En 40) | S | 945 | 857 | 648.141 | 801.9474 | 635.2976 | 0 | 0 | 374.2044 | 572.0866 | 2000000 | 0.6928 | 0.6928 | 0.8351671 | 0.6985133 | 652.335 | 0 | 652.335 | 648.1526 | 210000 | 0.3 | 648.1526 | 648.1526 | 652.335 | 652.335 | 652.335 | 652.335 | 652.335 | 652.335 | 652.335 | 652.335 | 2000000 | 0.6928 | 0.6668283 | 648.1526 | 0.6668044 | 652.335 | 648.1526 | 0
90X | 413 | Fatlim | 579.55 | 0 | 0 | 0 | 0 | 0 | 0 | -167.49 | 0 | 0 | 0 | 0 | 0 | 0 | 0 | 0 | 0 | 0 | 1 | PB+To | Cr-Mo (DTD 306, S 106, En 40) | S | 945 | 857 | 648.141 | 801.9474 | 635.2976 | 0 | 0 | 374.2044 | 572.0866 | 2000000 | 0.6928 | 0.6928 | 0.7942694 | 0.54037005 | 648.1025 | 0 | 648.1025 | 639.387 | 210000 | 0.3 | 639.387 | 639.387 | 648.1025 | 648.1025 | 648.1025 | 648.1025 | 648.1025 | 648.1025 | 648.1025 | 648.1025 | 2000000 | 0.6928 | 0.6489139 | 639.387 | 0.6668044 | 648.1025 | 639.387 | 0
90X | 414 | Fatlim | 489.08 | 0 | 0 | 0 | 0 | 0 | 0 | -244.54 | 0 | 0 | 0 | 0 | 0 | 0 | 0 | 0 | 0 | 0 | 1 | PB+To | Cr-Mo (DTD 306, S 106, En 40) | S | 945 | 857 | 648.141 | 801.9474 | 635.2976 | 0 | 0 | 374.2044 | 572.0866 | 2000000 | 0.6928 | 0.6928 | 0.7881297 | 0.3494276 | 646.992 | 0 | 646.992 | 628.2346 | 210000 | 0.3 | 628.2346 | 628.2346 | 646.992 | 646.992 | 646.992 | 646.992 | 646.992 | 646.992 | 646.992 | 646.992 | 2000000 | 0.6928 | 0.6264742 | 628.2346 | 0.6668044 | 646.992 | 628.2346 | 0
90X | 415 | Fatlim | 193.04 | 0 | 0 | 0 | 0 | 0 | 0 | -360.21 | 0 | 0 | 0 | 0 | 0 | 0 | 0 | 0 | 0 | 0 | 1 | PB+To | Cr-Mo (DTD 306, S 106, En 40) | S | 945 | 857 | 648.141 | 801.9474 | 635.2976 | 0 | 0 | 374.2044 | 572.0866 | 2000000 | 0.6928 | 0.6928 | 1.0440987 | 0.56543344 | 653.0836 | 0 | 653.0836 | 612.0602 | 210000 | 0.3 | 612.0602 | 612.0602 | 653.0836 | 653.0836 | 653.0836 | 653.0836 | 653.0836 | 653.0836 | 653.0836 | 653.0836 | 2000000 | 0.6928 | 0.5946312 | 612.0602 | 0.6668044 | 653.0836 | 612.0602 | 0
90X | 416 | Fatlim | 256.89 | 0 | 0 | 0 | 0 | 0 | 0 | -74.16 | 0 | 0 | 0 | 0 | 0 | 0 | 0 | 0 | 0 | 0 | 1 | PB+To | 0.1%C steel (normalized) | S | 432.4 | 256.4 | 289.7721 | 333.9423 | 293.1 | 0 | 0 | 167.3 | 244.6387 | 1000000 | 0.79532 | 0.79532 | 0.99746674 | 0.7967449 | 287.2135 | 0 | 287.2135 | 283.3579 | 210000 | 0.3 | 283.3579 | 283.3579 | 287.2135 | 287.2135 | 287.2135 | 287.2135 | 287.2135 | 287.2135 | 287.2135 | 287.2135 | 0 | 1.630505e-17 | 0.1274472 | 283.3579 | 0.1332823 | 287.2135 | 283.3579 | 0
90X | 417 | Fatlim | 223.48 | 0 | 0 | 0 | 0 | 0 | 0 | -111.74 | 0 | 0 | 0 | 0 | 0 | 0 | 0 | 0 | 0 | 0 | 1 | PB+To | 0.1%C steel (normalized) | S | 432.4 | 256.4 | 289.7721 | 333.9423 | 293.1 | 0 | 0 | 167.3 | 244.6387 | 1000000 | 0.79532 | 0.79532 | 1.1094377 | 0.7565188 | 295.6363 | 0 | 295.6363 | 287.0653 | 210000 | 0.3 | 287.0653 | 287.0653 | 295.6363 | 295.6363 | 295.6363 | 295.6363 | 295.6363 | 295.6363 | 295.6363 | 295.6363 | 1.429651e-08 | 6.531565e-17 | 0.1308039 | 287.0653 | 0.1332823 | 295.6363 | 287.0653 | 0
90X | 418 | Fatlim | 253.5 | 0 | 0 | 0 | 0 | 0 | 0 | -73.18 | 0 | 0 | 0 | 0 | 0 | 0 | 0 | 0 | 0 | 0 | 1 | PB+To | 0.1%C steel (normalized) | S | 432.4 | 256.4 | 258.422 | 297.8134 | 286 | 0 | 0 | 149.2 | 218.1715 | 1000000 | 0.79532 | 0.79532 | 1.145184 | 0.9678615 | 283.4223 | 0 | 283.4223 | 279.6177 | 210000 | 0.3 | 279.6177 | 279.6177 | 283.4223 | 283.4223 | 283.4223 | 283.4223 | 283.4223 | 283.4223 | 283.4223 | 283.4223 | 1.30433e-08 | 3.7076e-17 | 0.1241049 | 279.6177 | 0.106003 | 283.4223 | 279.6177 | 0
90X | 419 | Fatlim | 222.34 | 0 | 0 | 0 | 0 | 0 | 0 | -111.17 | 0 | 0 | 0 | 0 | 0 | 0 | 0 | 0 | 0 | 0 | 1 | PB+To | 0.1%C steel (normalized) | S | 432.4 | 256.4 | 258.422 | 297.8134 | 286 | 0 | 0 | 149.2 | 218.1715 | 1000000 | 0.79532 | 0.79532 | 1.2643831 | 0.8884551 | 294.1282 | 0 | 294.1282 | 285.6009 | 210000 | 0.3 | 285.6009 | 285.6009 | 294.1282 | 294.1282 | 294.1282 | 294.1282 | 294.1282 | 294.1282 | 294.1282 | 294.1282 | 0 | 5.357896e-17 | 0.1294728 | 285.6009 | 0.106003 | 294.1282 | 285.6009 | 0
90X | 420 | Fatlim | 241.92 | 0 | 0 | 0 | 0 | 0 | 0 | -140.31 | 0 | 0 | 0 | 0 | 0 | 0 | 0 | 0 | 0 | 0 | 1 | Ten+To | GGG-60 | CI | 635 | 425 | 318 | 400 | 0 | 0 | 0 | 225 | 411 | 200000 | 0.42 | 0.6690268 | 1.3771671 | 1.1132541 | 342.9081 | 0 | 342.9081 | 330.6319 | 180000 | 0.29 | 330.6319 | 330.6319 | 342.9081 | 342.9081 | 342.9081 | 342.9081 | 342.9081 | 342.9081 | 342.9081 | 342.9081 | 2.13556e-08 | 5.08139e-17 | 0.2024397747 | 330.6319 | 0.1872667 | 342.9081 | 330.6319 | 0
90X | 421 | Fatlim | 247.14 | 0 | 0 | 0 | 0 | 0 | 0 | -143.34 | 0 | 0 | 0 | 0 | 0 | 0 | 0 | 0 | 90 | 0 | 0 | Ten+To | GGG-60 | CI | 635 | 425 | 318 | 400 | 0 | 0 | 0 | 225 | 411 | 200000 | 0.42 | 0.6690268 | 1.4731325 | 0.8792886 | 350.3102 | 0 | 350.3102 | 247.14 | 180000 | 0.29 | 247.14 | 247.14 | 350.3102 | 350.3102 | 350.3102 | 350.3102 | 350.3102 | 350.3102 | 350.3102 | 350.3102 | 0.8616329 | 0.6658188 | 0.11310774 | 247.14 | 0.1872667 | 248.2722 | 247.14 | 0
90X | 422 | Fatlim | 146.09 | 0 | 0 | 146.09 | 0 | 0 | 0 | -84.73 | 0 | 0 | -84.73 | 0 | 0 | 0 | 0 | 0 | 0 | 0 | 1 | Ten+To | GGG-60 | CI | 635 | 425 | 318 | 400 | 0 | 0 | 0 | 225 | 411 | 200000 | 0.42 | 0.6690268 | 0.3788106 | 0.34468776 | 207.0744 | 207.0744 | 414.1488 | 399.3222 | 180000 | 0.29 | 298.4632 | 314.4576 | 318.51 | 309.545 | 292.8474 | 407.4822 | 403.8379 | 237.1249 | 219.4415 | 231.7155 | 0 | 1.195132e-16 | 0.295293 | 399.3222 | 0.1872667 | 414.1488 | 199.6611 | 199.6611
90X | 423 | Fatlim | 185.92 | 0 | 0 | 185.92 | 0 | 0 | 0 | -107.84 | 0 | 0 | -107.84 | 0 | 0 | 0 | 0 | 0 | 90 | 0 | 0 | Ten+To | GGG-60 | CI | 635 | 425 | 318 | 400 | 0 | 0 | 0 | 225 | 411 | 200000 | 0.42 | 0.6690268 | 0.72800964 | 0.3768058 | 263.5425 | 263.5425 | 527.085 | 440.0268 | 180000 | 0.29 | 306.4325 | 318.0505 | 318.2203 | 393.9563 | 372.7054 | 637.4999 | 693.7154 | 335.9271 | 309.2709 | 318.3833 | 0.8616769 | 0.4022778 | 0.3493988 | 434.3678 | 0.1872667 | 449.7274 | 185.92 | 254.1068
90X | 424 | AMSD25 | 0 | 0 | 0 | 0 | 0 | 0 | 0 | -205.25 | 0 | 0 | -205.25 | 0 | 0 | 0 | 0 | 0 | 0 | 0 | 1 | To | GGG-60 | CI | 635 | 425 | 318 | 400 | 0 | 0 | 0 | 225 | 411 | 200000 | 0.42 | 0.6690268 | 1.1785115 | 1.0617007 | 355.5034 | 355.5034 | 711.0069 | 659.3606 | 180000 | 0.29 | 492.8224 | 315.8779 | 314.1279 | 531.424 | 502.7578 | 1259.863 | 2174.049 | 648.7295 | 696.4855 | 517.7961 | 0 | 1.91829e-16 | 0.8051045 | 659.3606 | 0.1872667 | 711.0069 | 329.6803 | 329.6803
90X | 425 | Fatlim | 526.61 | 0 | 0 | 333 | 0 | 0 | 0 | 0 | 0 | 0 | 0 | 0 | 0 | 0 | 0 | 0 | 0 | 0 | 1 | PB | SAE4340 | S | 843.9 | 731.5 | 632.5104 | 771.7156 | 541.8324 | 1028.5 | 0 | 365.1801 | 553.4642 | 200000 | 0.71302 | 0.71302 | 0.62806004 | 0.626154 | 526.61 | 333 | 859.61 | 859.61 | 210000 | 0.29 | 606.1247 | 632.482 | 631.8915 | 606.1247 | 672.8144 | 1213.089 | 966.663 | 591.4478 | 550.2405 | 623.7285 | 0 | 0 | 1.172904 | 859.61 | 0.6350309 | 859.61 | 526.61 | 333
90X | 426 | Fatlim | 510.64 | 0 | 0 | 523 | 0 | 0 | 0 | 0 | 0 | 0 | 0 | 0 | 0 | 0 | 0 | 0 | 0 | 0 | 1 | PB | SAE4340 | S | 843.9 | 731.5 | 632.5104 | 771.7156 | 541.8324 | 1028.5 | 0 | 365.1801 | 553.4642 | 200000 | 0.71302 | 0.71302 | 0.69625705 | 0.696933 | 510.64 | 523 | 1033.64 | 1033.64 | 210000 | 0.29 | 625.1781 | 632.3106 | 632.6121 | 625.1781 | 726.5108 | 2175.113 | 1791.526 | 730.3664 | 691.2741 | 829.0684 | 0 | 0 | 1.695892 | 1033.64 | 0.6350309 | 1033.64 | 510.64 | 523
90X | 427 | Fatlim | 504.1 | 0 | 0 | 713 | 0 | 0 | 0 | 0 | 0 | 0 | 0 | 0 | 0 | 0 | 0 | 0 | 0 | 0 | 1 | PB | SAE4340 | S | 843.9 | 731.5 | 632.5104 | 771.7156 | 541.8324 | 1028.5 | 0 | 365.1801 | 553.4642 | 200000 | 0.71302 | 0.71302 | 0.7427869 | 0.7426718 | 504.1 | 713 | 1217.1 | 1217.1 | 210000 | 0.29 | 649.1953 | 632.4474 | 632.3832 | 649.1953 | 783.288 | 5995.671 | 19932.39 | 2255.726 | 5176.169 | 1761.564 | 0 | 0 | 2.351321 | 1217.1 | 0.6350309 | 1217.1 | 504.1 | 713
90X | 428 | Fatlim | 492.21 | 0 | 0 | 862 | 0 | 0 | 0 | 0 | 0 | 0 | 0 | 0 | 0 | 0 | 0 | 0 | 0 | 0 | 1 | PB | SAE4340 | S | 843.9 | 731.5 | 632.5104 | 771.7156 | 541.8324 | 1028.5 | 0 | 365.1801 | 553.4642 | 200000 | 0.71302 | 0.71302 | 0.7529364 | 0.7523758 | 492.21 | 862 | 1354.21 | 1354.21 | 210000 | 0.29 | 658.0946 | 632.3974 | 632.0387 | 658.0946 | 816.4286 | -46390.11 | -2759.016 | #NUM! | -530.2345 | -11352.73 | 0 | 0 | 2.910928 | 1354.21 | 0.6350309 | 1354.21 | 492.21 | 862
90X | 429 | AMSD25 | 419.04 | 0 | 0 | 0 | 0 | 0 | 0 | -207.84 | 0 | 0 | 0 | 0 | 0 | 0 | 0 | 0 | 0 | 0 | 1 | PB+To | SAE4340 | S | 843.9 | 731.5 | 632.5104 | 771.7156 | 541.8324 | 1028.5 | 0 | 365.1801 | 553.4642 | 200000 | 0.71302 | 0.71302 | 0.55581766 | 0.16899413 | 552.4373 | 0 | 552.4373 | 535.7649 | 210000 | 0.29 | 535.7649 | 535.7649 | 552.4373 | 552.4373 | 552.4373 | 552.4373 | 552.4373 | 552.4373 | 552.4373 | 552.4373 | 0 | 9.656654e-17 | 0.4556253696 | 535.7649 | 0.6350309 | 552.4373 | 535.7649 | 0
90X | 430 | AMSD25 | 413.02 | 0 | 0 | 110.3 | 0 | 0 | 0 | -204.86 | 0 | 0 | -54.71 | 0 | 0 | 0 | 0 | 0 | 0 | 0 | 1 | PB+To | SAE4340 | S | 843.9 | 731.5 | 632.5104 | 771.7156 | 541.8324 | 1028.5 | 0 | 365.1801 | 553.4642 | 200000 | 0.71302 | 0.71302 | 0.39185 | 0.23134656 | 544.5075 | 145.4154 | 689.9229 | 669.1004 | 210000 | 0.29 | 565.191 | 633.4461 | 628.8103 | 582.7797 | 612.9177 | 771.2262 | 679.607 | 555.5961 | 545.3591 | 561.1697 | 9.329283e-09 | 1.480309e-06 | 0.7106276 | 669.1004 | 0.6350309 | 689.9229 | 528.0738 | 141.0266
90X | 431 | Fatlim | 403.86 | 0 | 0 | 220.6 | 0 | 0 | 0 | -200.31 | 0 | 0 | -109.42 | 0 | 0 | 0 | 0 | 0 | 0 | 0 | 1 | PB+To | SAE4340 | S | 843.9 | 731.5 | 632.5104 | 771.7156 | 541.8324 | 1028.5 | 0 | 365.1801 | 553.4642 | 200000 | 0.71302 | 0.71302 | 0.59807444 | 0.5316663 | 532.4239 | 290.8308 | 823.2547 | 798.4088 | 210000 | 0.29 | 585.1503 | 633.2765 | 634.3554 | 603.3595 | 662.0578 | 1092.373 | 883.8106 | 580.2562 | 546.0682 | 604.1812 | 0 | 7.724759e-06 | 1.011836 | 798.4088 | 0.6350309 | 823.2547 | 516.3556 | 282.0532
90X | 432 | Fatlim | 394.27 | 0 | 0 | 330.9 | 0 | 0 | 0 | -195.56 | 0 | 0 | -164.13 | 0 | 0 | 0 | 0 | 0 | 0 | 0 | 1 | PB+To | SAE4340 | S | 843.9 | 731.5 | 632.5104 | 771.7156 | 541.8324 | 1028.5 | 0 | 365.1801 | 553.4642 | 200000 | 0.71302 | 0.71302 | 0.67903715 | 0.6293416 | 519.7884 | 436.2462 | 956.0346 | 927.1806 | 210000 | 0.29 | 600.4347 | 631.8457 | 632.0748 | 619.1202 | 704.9367 | 1632.28 | 1287.791 | 647.5435 | 595.0598 | 709.345 | 2.345825e-08 | 2.120992e-06 | 1.364546 | 927.1806 | 0.6350309 | 956.0346 | 504.1008 | 423.0798
90X | 433 | Fatlim | 397.43 | 0 | 0 | 441.3 | 0 | 0 | 0 | -197.12 | 0 | 0 | -218.88 | 0 | 0 | 0 | 0 | 0 | 0 | 0 | 1 | PB+To | SAE4340 | S | 843.9 | 731.5 | 632.5104 | 771.7156 | 541.8324 | 1028.5 | 0 | 365.1801 | 553.4642 | 200000 | 0.71302 | 0.71302 | 0.7489187 | 0.70629936 | 523.9461 | 581.7827 | 1105.729 | 1072.358 | 210000 | 0.29 | 629.5981 | 632.7662 | 632.0156 | 649.1903 | 761.1453 | 2849.795 | 2559.934 | 864.3423 | 873.4121 | 998.5043 | 1.210508e-08 | 9.165448e-07 | 1.825321 | 1072.358 | 0.6350309 | 1105.729 | 508.1337 | 564.2247
90X | 434 | Fatlim | 313.88 | 0 | 0 | 0 | 0 | 0 | 0 | -272.45 | 0 | 0 | 0 | 0 | 0 | 0 | 0 | 0 | 0 | 0 | 1 | PB+To | SAE4340 | S | 843.9 | 731.5 | 632.5104 | 771.7156 | 541.8324 | 1028.5 | 0 | 365.1801 | 553.4642 | 200000 | 0.71302 | 0.71302 | 0.6705182 | 0.16743134 | 566.7519 | 0 | 566.7519 | 538.5457 | 210000 | 0.29 | 538.5457 | 538.5457 | 566.7519 | 566.7519 | 566.7519 | 566.7519 | 566.7519 | 566.7519 | 566.7519 | 566.7519 | 1.349463e-08 | 1.117458e-16 | 0.4603674 | 538.5457 | 0.6350309 | 566.7519 | 538.5457 | 0
90X | 435 | Fatlim | 315.32 | 0 | 0 | 68.9 | 0 | 0 | 0 | -273.7 | 0 | 0 | -59.81 | 0 | 0 | 0 | 0 | 0 | 0 | 0 | 1 | PB+To | SAE4340 | S | 843.9 | 731.5 | 632.5104 | 771.7156 | 541.8324 | 1028.5 | 0 | 365.1801 | 553.4642 | 200000 | 0.71302 | 0.71302 | 0.4737379 | 0.20110512 | 569.3521 | 124.4143 | 693.7664 | 659.2387 | 210000 | 0.29 | 572.5885 | 633.5507 | 631.7587 | 602.5777 | 628.4881 | 766.2581 | 686.0333 | 577.7701 | 569.8289 | 582.0018 | 9.476854e-09 | 8.55202e-06 | 0.6898343 | 659.2387 | 0.6350309 | 693.7664 | 541.0165 | 118.2222
90X | 436 | Fatlim | 315.64 | 0 | 0 | 137.9 | 0 | 0 | 0 | -273.98 | 0 | 0 | -119.7 | 0 | 0 | 0 | 0 | 0 | 0 | 0 | 1 | PB+To | SAE4340 | S | 843.9 | 731.5 | 632.5104 | 771.7156 | 541.8324 | 1028.5 | 0 | 365.1801 | 553.4642 | 200000 | 0.71302 | 0.71302 | 0.70798683 | 0.56762755 | 569.9331 | 248.9994 | 818.9325 | 778.1755 | 210000 | 0.29 | 600.9398 | 633.4601 | 633.5688 | 632.414 | 683.1813 | 1047.031 | 864.0529 | 606.1298 | 577.6889 | 624.2826 | 1.638932e-08 | 1.202099e-06 | 0.9612018 | 778.1755 | 0.6350309 | 818.9325 | 541.5685 | 236.607
90X | 437 | Fatlim | 310.9 | 0 | 0 | 206.8 | 0 | 0 | 0 | -269.86 | 0 | 0 | -179.5 | 0 | 0 | 0 | 0 | 0 | 0 | 0 | 1 | PB+To | SAE4340 | S | 843.9 | 731.5 | 632.5104 | 771.7156 | 541.8324 | 1028.5 | 0 | 365.1801 | 553.4642 | 200000 | 0.71302 | 0.71302 | 0.7650053 | 0.67083865 | 561.3663 | 373.3992 | 934.7655 | 888.2445 | 210000 | 0.29 | 617.4896 | 630.9152 | 632.8305 | 649.8301 | 724.3934 | 1452.39 | 1146.715 | 652.8248 | 602.2563 | 698.0244 | 0 | 1.72384e-06 | 1.252346 | 888.2445 | 0.6350309 | 934.7655 | 533.4284 | 354.8161
90X | 438 | Fatlim | 307.24 | 0 | 0 | 275.8 | 0 | 0 | 0 | -266.69 | 0 | 0 | -239.39 | 0 | 0 | 0 | 0 | 0 | 0 | 0 | 1 | PB+To | SAE4340 | S | 843.9 | 731.5 | 632.5104 | 771.7156 | 541.8324 | 1028.5 | 0 | 365.1801 | 553.4642 | 200000 | 0.71302 | 0.71302 | 0.7952463 | 0.71591616 | 554.7676 | 497.9843 | 1052.752 | 1000.359 | 210000 | 0.29 | 633.5527 | 632.3783 | 632.5234 | 666.7349 | 764.2203 | 2152.067 | 1737.838 | 757.3661 | 706.5174 | 851.1531 | 1.393429e-08 | 7.977698e-06 | 1.58844 | 1000.359 | 0.6350309 | 1052.752 | 527.1577 | 473.201
90X | 439 | Fatlim | 180.97 | 0 | 0 | 0 | 0 | 0 | 0 | -322.67 | 0 | 0 | 0 | 0 | 0 | 0 | 0 | 0 | 0 | 0 | 1 | PB+To | SAE4340 | S | 843.9 | 731.5 | 632.5104 | 771.7156 | 541.8324 | 1028.5 | 0 | 365.1801 | 553.4642 | 200000 | 0.71302 | 0.71302 | 0.88530517 | 0.38742337 | 587.4504 | 0 | 587.4504 | 548.9711 | 210000 | 0.29 | 548.9711 | 548.9711 | 587.4504 | 587.4504 | 587.4504 | 587.4504 | 587.4504 | 587.4504 | 587.4504 | 587.4504 | 0 | 1.698119e-16 | 0.4783639 | 548.9711 | 0.6350309 | 587.4504 | 548.9711 | 0
90X | 440 | Fatlim | 182.34 | 0 | 0 | 30.96 | 0 | 0 | 0 | -325.11 | 0 | 0 | -55.2 | 0 | 0 | 0 | 0 | 0 | 0 | 0 | 1 | PB+To | SAE4340 | S | 843.9 | 731.5 | 632.5104 | 771.7156 | 541.8324 | 1028.5 | 0 | 365.1801 | 553.4642 | 200000 | 0.71302 | 0.71302 | 0.667831 | 0.25509042 | 591.8931 | 100.497 | 692.39 | 647.0371 | 210000 | 0.29 | 578.5849 | 621.6638 | 623.5431 | 619.1399 | 640.1725 | 751.9233 | 686.1612 | 597.5593 | 592.104 | 600.4078 | 0 | 1.663074e-06 | 0.6645349 | 647.0371 | 0.6350309 | 692.39 | 553.1228 | 93.91424
90X | 441 | Fatlim | 187.89 | 0 | 0 | 61.86 | 0 | 0 | 0 | -335.01 | 0 | 0 | -110.3 | 0 | 0 | 0 | 0 | 0 | 0 | 0 | 1 | PB+To | SAE4340 | S | 843.9 | 731.5 | 632.5104 | 771.7156 | 541.8324 | 1028.5 | 0 | 365.1801 | 553.4642 | 200000 | 0.71302 | 0.71302 | 0.8280124 | 0.6105246 | 609.9162 | 200.8107 | 810.7269 | 757.6224 | 210000 | 0.29 | 618.4725 | 636.7798 | 640.5139 | 661.8234 | 703.1895 | 990.8203 | 840.706 | 634.2843 | 613.3998 | 646.5242 | 1.837528e-08 | 2.798065e-06 | 0.9110978 | 757.6224 | 0.6350309 | 810.7269 | 569.9653 | 187.6571
90X | 442 | Fatlim | 189.08 | 0 | 0 | 92.82 | 0 | 0 | 0 | -337.13 | 0 | 0 | -165.5 | 0 | 0 | 0 | 0 | 0 | 0 | 0 | 1 | PB+To | SAE4340 | S | 843.9 | 731.5 | 632.5104 | 771.7156 | 541.8324 | 1028.5 | 0 | 365.1801 | 553.4642 | 200000 | 0.71302 | 0.71302 | 0.92730254 | 0.7582784 | 613.7761 | 301.3077 | 915.0838 | 855.1438 | 210000 | 0.29 | 643.2284 | 631.7062 | 631.8579 | 688.3145 | 749.4375 | 1295.45 | 1043.666 | 673.5708 | 631.9681 | 703.4514 | 0 | 1.332802e-06 | 1.160747 | 855.1438 | 0.6350309 | 915.0838 | 573.5725 | 281.5713
90X | 443 | Fatlim | 182.74 | 0 | 0 | 123.72 | 0 | 0 | 0 | -325.83 | 0 | 0 | -220.6 | 0 | 0 | 0 | 0 | 0 | 0 | 0 | 1 | PB+To | SAE4340 | S | 843.9 | 731.5 | 632.5104 | 771.7156 | 541.8324 | 1028.5 | 0 | 365.1801 | 553.4642 | 200000 | 0.71302 | 0.71302 | 0.8836095 | 0.7441281 | 593.2027 | 401.6214 | 994.8241 | 929.6607 | 210000 | 0.29 | 643.0144 | 632.755 | 629.9961 | 688.0857 | 768.2007 | 1670.546 | 1315.416 | 709.7447 | 652.4933 | 766.8986 | 0 | 2.557597e-06 | 1.371855 | 929.6607 | 0.6350309 | 994.8241 | 554.3465 | 375.3141
90X | 444 | Fatlim | 0 | 0 | 0 | 0 | 0 | 0 | 0 | -364.64 | 0 | 0 | -68.9 | 0 | 0 | 0 | 0 | 0 | 0 | 0 | 1 | To | SAE4340 | S | 843.9 | 731.5 | 632.5104 | 771.7156 | 541.8324 | 1028.5 | 0 | 365.1801 | 553.4642 | 200000 | 0.71302 | 0.71302 | 1.0207787 | 0.5551844 | 631.575 | 119.3383 | 750.9133 | 696.3684 | 210000 | 0.29 | 615.524 | 632.5701 | 629.3078 | 663.7366 | 688.664 | 839.621 | 754.6978 | 640.1514 | 632.0227 | 644.4627 | 0 | 0.2174613 | 0.7697284 | 696.3684 | 0.6350309 | 750.9133 | 585.6986 | 110.6698
90X | 445 | Fatlim | 0 | 0 | 0 | 0 | 0 | 0 | 0 | -351.3 | 0 | 0 | -137.9 | 0 | 0 | 0 | 0 | 0 | 0 | 0 | 1 | To | SAE4340 | S | 843.9 | 731.5 | 632.5104 | 771.7156 | 541.8324 | 1028.5 | 0 | 365.1801 | 553.4642 | 200000 | 0.71302 | 0.71302 | 0.8840502 | 0.6533901 | 608.4694 | 238.8498 | 847.3193 | 785.7716 | 210000 | 0.29 | 620.5233 | 632.8975 | 632.2856 | 669.1275 | 718.0306 | 1088.869 | 903.4715 | 643.7535 | 615.4654 | 661.4564 | 0 | 0.1041488 | 0.9800586 | 785.7716 | 0.6350309 | 847.3193 | 564.2714 | 221.5002
90X | 446 | Fatlim | 0 | 0 | 0 | 0 | 0 | 0 | 0 | -344.98 | 0 | 0 | -206.8 | 0 | 0 | 0 | 0 | 0 | 0 | 0 | 1 | To | SAE4340 | S | 843.9 | 731.5 | 632.5104 | 771.7156 | 541.8324 | 1028.5 | 0 | 365.1801 | 553.4642 | 200000 | 0.71302 | 0.71302 | 0.87576735 | 0.71932346 | 597.5229 | 358.1881 | 955.711 | 886.2899 | 210000 | 0.29 | 634.0736 | 632.1992 | 633.424 | 683.7391 | 755.6846 | 1478.809 | 1170.839 | 685.3018 | 633.9694 | 728.822 | 0 | 0.03943781 | 1.246841 | 886.2899 | 0.6350309 | 955.711 | 554.1199 | 332.17
90X | 447 | Fatlim | 0 | 0 | 0 | 0 | 0 | 0 | 0 | -329.16 | 0 | 0 | -275.8 | 0 | 0 | 0 | 0 | 0 | 0 | 0 | 1 | To | SAE4340 | S | 843.9 | 731.5 | 632.5104 | 771.7156 | 541.8324 | 1028.5 | 0 | 365.1801 | 553.4642 | 200000 | 0.71302 | 0.71302 | 0.827897 | 0.7044992 | 570.1218 | 477.6996 | 1047.821 | 971.7096 | 210000 | 0.29 | 629.6096 | 632.8832 | 633.079 | 678.9255 | 772.9074 | 2057.542 | 1643.197 | 752.8126 | 696.8601 | 838.9401 | 0 | 0.005618551 | 1.498761 | 971.7096 | 0.6350309 | 1047.821 | 528.7092 | 443.0004
90X | 448 | Fatlim | 221 | 0 | 0 | 0 | 0 | 0 | 0 | -110.5 | 0 | 0 | 0 | 0 | 0 | 0 | 0 | 0 | 0 | 0 | 1 | Ten+To | GGG-60 | CI | 815 | 516 | 275 | 392 | 0 | 0 | 0 | 249 | 414.4713 | 1500000 | 0.42 | 0.488578 | 1.1853733 | 0.8721581 | 292.3555 | 0 | 292.3555 | 283.4492 | 180000 | 0.29 | 283.4492 | 283.4492 | 292.3555 | 292.3555 | 292.3555 | 292.3555 | 292.3555 | 292.3555 | 292.3555 | 292.3555 | 0 | 4.682451e-17 | 0.1487842 | 283.4492 | 0.1400463 | 292.3555 | 283.4492 | 0
90X | 449 | Fatlim | 221 | 0 | 0 | 0 | 0 | 0 | 0 | -110.5 | 0 | 0 | 0 | 0 | 0 | 0 | 0 | 0 | 90 | 0 | 0 | Ten+To | GGG-60 | CI | 815 | 516 | 275 | 392 | 0 | 0 | 0 | 249 | 414.4713 | 1500000 | 0.42 | 0.488578 | 1.20104 | 0.65572184 | 292.3555 | 0 | 292.3555 | 221 | 180000 | 0.29 | 221 | 221 | 292.3555 | 292.3555 | 292.3555 | 292.3555 | 292.3555 | 292.3555 | 292.3555 | 292.3555 | 0.7698732 | 0.5731115 | 0.0904463 | 221 | 0.1400463 | 221 | 221 | 0
90X | 450 | Fatlim | 225 | 0 | 0 | 0 | 0 | 0 | 0 | -112.5 | 0 | 0 | -225 | 0 | 0 | 0 | 0 | 0 | 180 | 0 | 0 | Ten+To | GGG-60 | CI | 815 | 516 | 275 | 392 | 0 | 0 | 0 | 249 | 414.4713 | 1500000 | 0.42 | 0.488578 | 1.0954953 | 1.060156 | 297.647 | 389.7114 | 687.3585 | 649.983 | 180000 | 0.29 | 462.1625 | 274.8225 | 274.7836 | 483.6386 | 452.3165 | 843.1423 | 1216.15 | 454.1238 | 441.1986 | 385.878 | 1.415188e-08 | 0.4763822 | 0.63796875 | 586.9439 | 0.1400463 | 626.3735 | 288.5795 | 361.4035
90X | 451 | AMSD25 | 271 | 0 | 0 | -135.5 | 0 | 0 | 0 | -135.5 | 0 | 0 | -135.5 | 0 | 0 | 0 | 0 | 0 | 180 | 0 | 0 | Ten+To | GGG-60 | CI | 815 | 516 | 275 | 392 | 0 | 0 | 0 | 249 | 414.4713 | 1500000 | 0.42 | 0.488578 | 1.4705061 | 1.4259229 | 358.4993 | 271 | 629.4993 | 603.956 | 180000 | 0.29 | 478.8781 | 274.695 | 275.072 | 496.9382 | 475.0527 | 715.6806 | 755.0434 | 421.2769 | 388.0204 | 403.0647 | 2.141233e-08 | 0.0722647 | 0.6568889 | 595.5838 | 0.1400463 | 620.939 | 347.578 | 256.378
90X | 452 | Fatlim | 225 | 13.22 | 218.31 | 274.5 | -16.13 | 266.33 | 0 | 0 | 0 | 0 | 0 | 0 | 0 | 60 | 60 | 0 | 0 | 0 | 0 | Ten+TP | 34Cr4 | S | 710 | 550 | 343 | 530 | 0 | 0 | 0 | 204 | 350 | 1500000 | 0.7398 | 0.3722162 | 0.42531937 | 0.53734785 | 208.5155 | 286.6323 | 495.1478 | 558.0912 | 210000 | 0.28 | 285.6462 | 343.1067 | 342.7571 | 261.1371 | 321.3192 | 490.8578 | 435.4503 | 244.3163 | 225.1216 | 249.1164 | 0.6578456 | 0.2644841 | 0.4931271 | 557.3778 | 0.1867444 | 467.9701 | 225.6952 | 332.3959
90X | 453 | AMSD25 | 190 | 11.16 | 184.35 | 231.8 | -13.62 | 224.9 | 0 | 0 | 0 | 0 | 0 | 0 | 0 | 180 | 180 | 0 | 0 | 0 | 0 | Ten+TP | 34Cr4 | S | 710 | 550 | 343 | 530 | 0 | 0 | 0 | 204 | 350 | 1500000 | 0.7398 | 0.3722162 | 0.2302275 | 0.79715145 | 176.083 | 242.0438 | 418.1268 | 580.4549 | 210000 | 0.28 | 356.005 | 342.7654 | 342.6389 | 220.519 | 271.3393 | 358.2359 | 314.4786 | 196.0925 | 182.9449 | 199.2379 | 0 | 0.7430894 | 0.2809703 | 420.7271 | 0.1867444 | 417.7638 | 299.7659 | 280.6889
90X | 454 | Fatlim | 205 | 12.04 | 198.9 | 250.1 | -14.69 | 242.66 | 0 | -96.4 | 0 | 0 | 0 | 0 | 0 | 0 | 0 | 0 | 0 | 0 | 1 | Ten+TP+To | 34Cr4 | S | 710 | 550 | 343 | 530 | 0 | 0 | 0 | 204 | 350 | 1500000 | 0.7398 | 0.3722162 | 0.57087934 | 0.73239267 | 252.928 | 261.1495 | 514.0775 | 585.6281 | 210000 | 0.28 | 341.7561 | 343.604 | 342.9097 | 304.1913 | 360.5893 | 547.2444 | 481.6001 | 287.3907 | 266.4724 | 292.5 | 1.744324e-08 | 0.405122 | 0.4994995 | 560.9676 | 0.1867444 | 481.0399 | 282.7794 | 302.8487
90X | 455 | Fatlim | 175 | 10.28 | 169.79 | 213.5 | -12.54 | 207.15 | 0 | -82.3 | 0 | 0 | 0 | 0 | 0 | 180 | 180 | 0 | 0 | 0 | 0 | Ten+TP+To | 34Cr4 | S | 710 | 550 | 343 | 530 | 0 | 0 | 0 | 204 | 350 | 1500000 | 0.7398 | 0.3722162 | 0.34580725 | 0.8132847 | 215.9201 | 222.9328 | 438.853 | 564.4194 | 210000 | 0.28 | 358.7463 | 342.9555 | 343.4009 | 259.6818 | 307.8266 | 413.5754 | 363.0938 | 236.1927 | 221.9101 | 239.5359 | 1.14662e-08 | 0.7718667 | 0.265877 | 409.2707 | 0.1867444 | 410.3321 | 305.8895 | 258.53
90X | 456 | Fatlim | 195 | 11.46 | 189.2 | 237.9 | -13.98 | 230.82 | 0 | -91.7 | 0 | 0 | -91.7 | 0 | 0 | 0 | 0 | 0 | 90 | 0 | 0 | Ten+TP+To | 34Cr4 | S | 710 | 550 | 343 | 530 | 0 | 0 | 0 | 204 | 350 | 1500000 | 0.7398 | 0.3722162 | 0.56048834 | 0.5294884 | 240.5883 | 294.8508 | 535.4391 | 548.7359 | 210000 | 0.28 | 284.1618 | 342.62 | 341.9609 | 296.2628 | 358.9155 | 582.3336 | 518.6125 | 285.0034 | 262.249 | 290.727 | 0.5655649 | 0.3663213 | 0.4597118 | 538.1621 | 0.1867444 | 470.0434 | 225.4478 | 323.2882
90X | 457 | Fatlim | 180 | 10.57 | 174.64 | 219.6 | -12.9 | 213.07 | 0 | -84.6 | 0 | 0 | -84.6 | 0 | 0 | 180 | 180 | 0 | 90 | 0 | 0 | Ten+TP+To | 34Cr4 | S | 710 | 550 | 343 | 530 | 0 | 0 | 0 | 204 | 350 | 1500000 | 0.7398 | 0.3722162 | 0.45705175 | 0.7375789 | 222.0329 | 272.1252 | 494.1581 | 582.37 | 210000 | 0.28 | 342.3342 | 342.8808 | 342.8182 | 273.4157 | 331.2391 | 498.0056 | 439.4716 | 255.4973 | 236.1869 | 260.2658 | 0.5653248 | 0.8698857 | 0.2889962 | 426.6938 | 0.1867444 | 428.723 | 283.9829 | 298.3871
90X | 458 | Fatlim | 192 | 11.28 | 186.29 | 234.2 | -13.76 | 227.23 | 0 | -90.2 | 0 | 0 | -90.2 | 0 | 0 | 60 | 60 | 0 | 90 | 0 | 0 | Ten+TP+To | 34Cr4 | S | 710 | 550 | 343 | 530 | 0 | 0 | 0 | 204 | 350 | 1500000 | 0.7398 | 0.3722162 | 0.536498 | 0.5027527 | 236.7879 | 290.194 | 526.982 | 537.7521 | 210000 | 0.28 | 277.1783 | 342.7549 | 343.0812 | 291.5832 | 353.2463 | 564.1509 | 501.2717 | 278.7455 | 256.6808 | 284.2781 | 0.762286 | 0.6229032 | 0.4451575 | 529.5746 | 0.1867444 | 479.8883 | 219.5468 | 318.2053
90X | 459 | Fatlim | 305 | 0 | 0 | 0 | -21.86 | 361.03 | 0 | 0 | 0 | 0 | 0 | 0 | 0 | 0 | 0 | 0 | 0 | 0 | 1 | Ten+TP | 34Cr4 | S | 710 | 550 | 343 | 530 | 0 | 0 | 0 | 204 | 350 | 1500000 | 0.7398 | 0.3722162 | 0.8466797 | 0.8535772 | 305 | 372.4415 | 677.4415 | 672.7501 | 210000 | 0.28 | 374.7077 | 342.4554 | 344.6961 | 375.3858 | 454.5543 | 978.0367 | 944.7588 | 414.4979 | 386.2089 | 420.7877 | 9.736564e-16 | 0.7707147 | 0.4542783196 | 534.9723 | 0.1867444 | 578.9512 | 305 | 367.7501
90X | 460 | Fatlim | 225 | 0 | 205.09 | 274.5 | 0 | 250.21 | 0 | 0 | 0 | 0 | 0 | 0 | 0 | 0 | 60 | 0 | 0 | 0 | 0 | Ten+TP | 34Cr4 | S | 710 | 550 | 343 | 530 | 0 | 0 | 0 | 204 | 350 | 1500000 | 0.7398 | 0.3722162 | 0.41809735 | 0.5198817 | 215.7352 | 263.197 | 478.9321 | 540.7782 | 210000 | 0.28 | 282.9958 | 343.0704 | 343.1347 | 265.4862 | 321.4382 | 469.9001 | 413.7137 | 245.6936 | 227.6747 | 250.1041 | 0.6538832 | 0.2584003 | 0.4626592 | 539.8845 | 0.1867444 | 451.7824 | 225.3531 | 315.4251
90X | 461 | Fatlim | 190 | 0 | 173.19 | 231.8 | 0 | 211.29 | 0 | 0 | 0 | 0 | 0 | 0 | 0 | 0 | 180 | 0 | 0 | 0 | 0 | Ten+TP | 34Cr4 | S | 710 | 550 | 343 | 530 | 0 | 0 | 0 | 204 | 350 | 1500000 | 0.7398 | 0.3722162 | 0.20445675 | 0.74842215 | 182.1776 | 222.2559 | 404.4335 | 557.0869 | 210000 | 0.28 | 344.3306 | 342.4052 | 343.5841 | 224.1898 | 271.4382 | 348.2075 | 305.7192 | 199.1634 | 187.1687 | 201.9689 | 2.564575e-08 | 0.7000458 | 0.2704243 | 412.7558 | 0.1867444 | 404.0993 | 290.727 | 266.3599
90X | 462 | Fatlim | 205 | 0 | 186.86 | 250.1 | 0 | 227.97 | 0 | -96.4 | 0 | 0 | 0 | 0 | 0 | 0 | 0 | 0 | 0 | 0 | 1 | Ten+TP+To | 34Cr4 | S | 710 | 550 | 343 | 530 | 0 | 0 | 0 | 204 | 350 | 1500000 | 0.7398 | 0.3722162 | 0.5650074 | 0.7199766 | 257.9035 | 239.8021 | 497.7056 | 568.9551 | 210000 | 0.28 | 338.121 | 342.8689 | 343.2846 | 306.019 | 358.2737 | 520.9664 | 457.2788 | 286.5771 | 267.573 | 291.1121 | 2.5525e-08 | 0.3921524 | 0.471854 | 545.2229 | 0.1867444 | 467.2148 | 281.5672 | 287.3878
90X | 463 | Fatlim | 175 | 0 | 159.51 | 213.5 | 0 | 194.61 | 0 | -82.3 | 0 | 0 | 0 | 0 | 0 | 0 | 180 | 0 | 0 | 0 | 0 | Ten+TP+To | 34Cr4 | S | 710 | 550 | 343 | 530 | 0 | 0 | 0 | 204 | 350 | 1500000 | 0.7398 | 0.3722162 | 0.35826343 | 0.7604999 | 220.1683 | 204.7097 | 424.878 | 543.7277 | 210000 | 0.28 | 348.8172 | 344.5115 | 335.7195 | 261.2428 | 305.8507 | 398.5631 | 350.6978 | 237.2112 | 224.4762 | 240.1304 | 8.358934e-09 | 0.7663834 | 0.2569326 | 402.3276 | 0.1867444 | 398.5571 | 298.3958 | 245.3319
90X | 464 | Fatlim | 195 | 0 | 177.74 | 237.9 | 0 | 216.85 | 0 | -91.7 | 0 | 0 | -91.7 | 0 | 0 | 0 | 0 | 0 | 90 | 0 | 0 | Ten+TP+To | 34Cr4 | S | 710 | 550 | 343 | 530 | 0 | 0 | 0 | 204 | 350 | 1500000 | 0.7398 | 0.3722162 | 0.55383056 | 0.50953895 | 245.324 | 277.9539 | 523.278 | 534.3237 | 210000 | 0.28 | 280.9237 | 343.1577 | 343.9746 | 298.7748 | 358.2913 | 560.9791 | 495.9756 | 284.301 | 262.4429 | 289.7277 | 0.579467 | 0.3871254 | 0.4350175 | 523.5084 | 0.1867444 | 457.2685 | 224.0699 | 310.2539
90X | 465 | Fatlim | 180 | 0 | 164.07 | 219.6 | 0 | 200.17 | 0 | -84.6 | 0 | 0 | -84.6 | 0 | 0 | 0 | 180 | 0 | 90 | 0 | 0 | Ten+TP+To | 34Cr4 | S | 710 | 550 | 343 | 530 | 0 | 0 | 0 | 204 | 350 | 1500000 | 0.7398 | 0.3722162 | 0.45115218 | 0.692148 | 226.402 | 256.5275 | 482.9294 | 561.7755 | 210000 | 0.28 | 331.5485 | 343.0034 | 343.1255 | 275.7318 | 330.6602 | 482.5512 | 424.3023 | 255.9467 | 237.6485 | 260.3944 | 0.5792106 | 0.8327718 | 0.279679 | 419.7592 | 0.1867444 | 417.1338 | 275.4219 | 286.3536
90X | 466 | Fatlim | 192 | 0 | 175.01 | 234.2 | 0 | 213.47 | 0 | -90.2 | 0 | 0 | -90.2 | 0 | 0 | 0 | 60 | 0 | 90 | 0 | 0 | Ten+TP+To | 34Cr4 | S | 710 | 550 | 343 | 530 | 0 | 0 | 0 | 204 | 350 | 1500000 | 0.7398 | 0.3722162 | 0.53708315 | 0.47156665 | 241.4512 | 273.5553 | 515.0066 | 520.2248 | 210000 | 0.28 | 270.4426 | 342.8377 | 342.8636 | 294.0566 | 352.6315 | 544.1255 | 480.3789 | 278.3182 | 257.1905 | 283.5425 | 0.7767943 | 0.5075261 | 0.4198421 | 514.2962 | 0.1867444 | 465.2758 | 214.8556 | 305.3692
90X | 467 | Fatlim | 305 | 0 | 0 | 0 | 0 | 339.17 | 0 | 0 | 0 | 0 | 0 | 0 | 0 | 0 | 0 | 0 | 0 | 0 | 1 | Ten+TP | 34Cr4 | S | 710 | 550 | 343 | 530 | 0 | 0 | 0 | 204 | 350 | 1500000 | 0.7398 | 0.3722162 | 0.8527685 | 0.8424106 | 305 | 339.17 | 644.17 | 644.17 | 210000 | 0.28 | 370.4989 | 343.1383 | 340.4913 | 370.4989 | 443.2515 | 862.9206 | 795.6648 | 387.4395 | 356.5654 | 395.1808 | 6.456111e-16 | 0.7775534 | 0.4222088 | 515.7437 | 0.1867444 | 558.1291 | 305 | 339.17
90X | 468 | Fatlim | 127.49 | 0 | 0 | 0 | 0 | 0 | 0 | -127.49 | 0 | 0 | 0 | 0 | 0 | 0 | 0 | 0 | 0 | 0 | 1 | PB+To | GTS-35 | CI | 353.0394 | 235 | 322.7267 | 482.4278 | 240.262925 | 362.84 | 0 | 186.32635 | 318.7889 | 5000000 | 0.42 | 0.42 | 0.46339554 | 0.36200324 | 254.98 | 0 | 254.98 | 242.5663 | 180000 | 0.31 | 242.5663 | 242.5663 | 254.98 | 254.98 | 254.98 | 254.98 | 254.98 | 254.98 | 254.98 | 254.98 | 0 | 7.856058e-17 | 0.10896 | 242.5663 | 0.192875 | 254.98 | 242.5663 | 0
90X | 469 | Fatlim | 156.91 | 0 | 0 | 0 | 0 | 0 | 0 | -156.91 | 0 | 0 | 0 | 0 | 0 | 0 | 0 | 0 | 0 | 0 | 1 | PB+To | GTS-45 | CI | 514.849125 | 343 | 382.1764 | 571.296 | 279.489525 | 411.88 | 0 | 220.649625 | 377.5132 | 5000000 | 0.42 | 0.42 | 0.5574722 | 0.43404016 | 313.82 | 0 | 313.82 | 298.5416 | 180000 | 0.31 | 298.5416 | 298.5416 | 313.82 | 313.82 | 313.82 | 313.82 | 313.82 | 313.82 | 313.82 | 313.82 | 1.17976e-08 | 9.333175e-17 | 0.1650502 | 298.5416 | 0.2704792 | 313.82 | 298.5416 | 0
90X | 470 | Fatlim | 166.71 | 0 | 0 | 0 | 0 | 0 | 0 | -166.71 | 0 | 0 | 0 | 0 | 0 | 0 | 0 | 0 | 0 | 0 | 1 | PB+To | GTS-55 | CI | 554.08 | 358 | 399.1511 | 596.6707 | 284.39 | 411.88 | 0 | 230.45 | 394.2808 | 5000000 | 0.42 | 0.42 | 0.5765198 | 0.4274716 | 333.42 | 0 | 333.42 | 317.1874 | 180000 | 0.31 | 317.1874 | 317.1874 | 333.42 | 333.42 | 333.42 | 333.42 | 333.42 | 333.42 | 333.42 | 333.42 | 2.154553e-08 | 1.239952e-16 | 0.1863108 | 317.1874 | 0.29504 | 333.42 | 317.1874 | 0
90X | 471 | Fatlim | 201.04 | 0 | 0 | 0 | 0 | 0 | 0 | -201.04 | 0 | 0 | 0 | 0 | 0 | 0 | 0 | 0 | 0 | 0 | 1 | PB+To | GTS-70 | CI | 710.98 | 593 | 475.6038 | 710.956 | 313.81 | 421.68 | 0 | 274.59 | 469.8007 | 5000000 | 0.42 | 0.42 | 0.660513 | 0.34577504 | 402.08 | 0 | 402.08 | 382.5047 | 180000 | 0.31 | 382.5047 | 382.5047 | 402.08 | 402.08 | 402.08 | 402.08 | 402.08 | 402.08 | 402.08 | 402.08 | 0 | 1.758149e-16 | 0.2709441 | 382.5047 | 0.418887045 | 402.08 | 382.5047 | 0
90X | 472 | Fatlim | 142.2 | 0 | 0 | 0 | 0 | 0 | 0 | -142.2 | 0 | 0 | 0 | 0 | 0 | 0 | 0 | 0 | 0 | 0 | 1 | PB+To | GGG-40 | CI | 426.59 | 289 | 339.7071 | 507.8109 | 240.27 | 421.68 | 0 | 196.13 | 335.5622 | 5000000 | 0.42 | 0.42 | 0.53172743 | 0.458967 | 284.4 | 0 | 284.4 | 269.055 | 180000 | 0.29 | 269.055 | 269.055 | 284.4 | 284.4 | 284.4 | 284.4 | 284.4 | 284.4 | 284.4 | 284.4 | 9.66953e-09 | 8.172351e-17 | 0.13405668 | 269.055 | 0.2137054 | 284.4 | 269.055 | 0
90X | 473 | Fatlim | 171.62 | 0 | 0 | 0 | 0 | 0 | 0 | -171.62 | 0 | 0 | 0 | 0 | 0 | 0 | 0 | 0 | 0 | 0 | 1 | PB+To | GGG-60 | CI | 671.76 | 417 | 424.6469 | 634.7831 | 294.2 | 480.52 | 0 | 245.17 | 419.4655 | 5000000 | 0.42 | 0.42 | 0.5800366 | 0.40288696 | 343.24 | 0 | 343.24 | 324.7203 | 180000 | 0.29 | 324.7203 | 324.7203 | 343.24 | 343.24 | 343.24 | 343.24 | 343.24 | 343.24 | 343.24 | 343.24 | 2.306232e-08 | 9.055227e-17 | 0.1952653 | 324.7203 | 0.3339352 | 343.24 | 324.7203 | 0
90X | 474 | Fatlim | 205.94 | 0 | 0 | 0 | 0 | 0 | 0 | -205.94 | 0 | 0 | 0 | 0 | 0 | 0 | 0 | 0 | 0 | 0 | 1 | PB+To | GGG-70 | CI | 720.79 | 485 | 509.5693 | 761.7294 | 333.43 | 480.52 | 0 | 294.2 | 503.3518 | 5000000 | 0.42 | 0.42 | 0.6173063 | 0.21308565 | 411.88 | 0 | 411.88 | 389.6568 | 180000 | 0.29 | 389.6568 | 389.6568 | 411.88 | 411.88 | 411.88 | 411.88 | 411.88 | 411.88 | 411.88 | 411.88 | 1.109618e-08 | 9.707892e-17 | 0.2811711 | 389.6568 | 0.4808536 | 411.88 | 389.6568 | 0
90X | 475 | Fatlim | 314 | 0 | 0 | 0 | 0 | 0 | 0 | -157 | 0 | 0 | 0 | 0 | 0 | 0 | 0 | 0 | 0 | 0 | 1 | Ten+To | 34Cr4 | S | 795 | 530 | 410 | 640 | 0 | 0 | 0 | 256 | 448.8767 | 1500000 | 0.7228 | 0.357552 | 0.8193129 | 0.5015015 | 415.383 | 0 | 415.383 | 402.1162 | 210000 | 0.28 | 402.1162 | 402.1162 | 415.383 | 415.383 | 415.383 | 415.383 | 415.383 | 415.383 | 415.383 | 415.383 | 1.401773e-08 | 4.219229e-17 | 0.2566626 | 402.1162 | 0.2668254 | 415.383 | 402.1162 | 0
90X | 476 | Fatlim | 315 | 0 | 0 | 0 | 0 | 0 | 0 | -157.5 | 0 | 0 | 0 | 0 | 0 | 0 | 0 | 0 | 60 | 0 | 0 | Ten+To | 34Cr4 | S | 795 | 530 | 410 | 640 | 0 | 0 | 0 | 256 | 448.8767 | 1500000 | 0.7228 | 0.357552 | 1.2268254 | 0.45595184 | 416.7058 | 0 | 416.7058 | 353.3809 | 210000 | 0.28 | 353.3809 | 353.3809 | 416.7058 | 416.7058 | 416.7058 | 416.7058 | 416.7058 | 416.7058 | 416.7058 | 416.7058 | 0.6039406 | 0.4861589 | 0.1982191 | 353.3809 | 0.2668254 | 362.6615 | 353.3809 | 0
90X | 477 | Fatlim | 316 | 0 | 0 | 0 | 0 | 0 | 0 | -158 | 0 | 0 | 0 | 0 | 0 | 0 | 0 | 0 | 90 | 0 | 0 | Ten+To | 34Cr4 | S | 795 | 530 | 410 | 640 | 0 | 0 | 0 | 256 | 448.8767 | 1500000 | 0.7228 | 0.357552 | 1.2115738 | 0.47203812 | 418.0287 | 0 | 418.0287 | 316 | 210000 | 0.28 | 316 | 316 | 418.0287 | 418.0287 | 418.0287 | 418.0287 | 418.0287 | 418.0287 | 418.0287 | 418.0287 | 0.7698732 | 0.5731115 | 0.1585016 | 316 | 0.2668254 | 316 | 316 | 0
90X | 478 | Fatlim | 224 | 0 | 0 | 0 | 0 | 0 | 0 | -224 | 0 | 0 | 0 | 0 | 0 | 0 | 0 | 0 | 90 | 0 | 0 | Ten+To | 34Cr4 | S | 795 | 530 | 410 | 640 | 0 | 0 | 0 | 256 | 448.8767 | 1500000 | 0.7228 | 0.357552 | 1.2869331 | 0.62570125 | 448 | 0 | 448 | 358.4 | 210000 | 0.28 | 358.4 | 358.4 | 448 | 448 | 448 | 448 | 448 | 448 | 448 | 448 | 0.7698732 | 0.8796073 | 0.2038898 | 358.4 | 0.2668254 | 387.9794 | 358.4 | 0
90X | 479 | Fatlim | 316 | 0 | 0 | 0 | 0 | 0 | 0 | -158 | 0 | 0 | -158 | 0 | 0 | 0 | 0 | 0 | 0 | 0 | 1 | Ten+To | 34Cr4 | S | 795 | 530 | 410 | 640 | 0 | 0 | 0 | 256 | 448.8767 | 1500000 | 0.7228 | 0.357552 | 1.0329746 | 0.9717243 | 418.0287 | 273.664 | 691.6927 | 657.4775 | 210000 | 0.28 | 462.9509 | 410.269 | 411.1444 | 480.6531 | 537.7243 | 856.8989 | 864.3157 | 488.135 | 450.0174 | 474.2218 | 1.552375e-08 | 0.5186454 | 0.5642657 | 596.2276 | 0.2668254 | 632 | 404.6775 | 252.8
90X | 480 | Fatlim | 314 | 0 | 0 | 0 | 0 | 0 | 0 | -157 | 0 | 0 | -157 | 0 | 0 | 0 | 0 | 0 | 60 | 0 | 0 | Ten+To | 34Cr4 | S | 795 | 530 | 410 | 640 | 0 | 0 | 0 | 256 | 448.8767 | 1500000 | 0.7228 | 0.357552 | 1.0278268 | 0.7193251 | 415.383 | 271.932 | 687.3149 | 603.459 | 210000 | 0.28 | 408.9474 | 409.7131 | 409.6026 | 477.611 | 534.321 | 847.2805 | 853.0812 | 483.9368 | 446.3127 | 470.4224 | 0.6039406 | 0.4043379 | 0.468974 | 543.5565 | 0.2668254 | 579.5677 | 352.259 | 251.2
90X | 481 | Fatlim | 315 | 0 | 0 | 0 | 0 | 0 | 0 | -157.5 | 0 | 0 | -157.5 | 0 | 0 | 0 | 0 | 0 | 90 | 0 | 0 | Ten+To | 34Cr4 | S | 795 | 530 | 410 | 640 | 0 | 0 | 0 | 256 | 448.8767 | 1500000 | 0.7228 | 0.357552 | 1.0319593 | 0.5518003 | 416.7058 | 272.798 | 689.5038 | 567 | 210000 | 0.28 | 370.7423 | 409.9431 | 410.0529 | 479.132 | 536.0226 | 852.0796 | 858.6795 | 486.0323 | 448.1613 | 472.3199 | 0.7698732 | 0.7636305 | 0.4032 | 504 | 0.2668254 | 545.596 | 315 | 252
90X | 482 | Fatlim | 279 | 0 | 0 | 279 | 0 | 0 | 0 | -139.5 | 0 | 0 | 0 | 0 | 0 | 0 | 0 | 0 | 0 | 0 | 1 | Ten+To | 34Cr4 | S | 795 | 530 | 410 | 640 | 0 | 0 | 0 | 256 | 448.8767 | 1500000 | 0.7228 | 0.357552 | 0.8160959 | 0.75705236 | 369.0823 | 279 | 648.0823 | 636.2943 | 210000 | 0.28 | 419.2772 | 411.0707 | 409.3446 | 431.4203 | 489.0764 | 768.2062 | 779.3371 | 434.0982 | 399.7822 | 420.9238 | 8.368275e-09 | 0.1440955 | 0.5733051 | 600.9844 | 0.2668254 | 608.0664 | 357.2943 | 279
90X | 483 | Fatlim | 284 | 0 | 0 | 284 | 0 | 0 | 0 | -142 | 0 | 0 | 0 | 0 | 0 | 0 | 0 | 0 | 90 | 0 | 0 | Ten+To | 34Cr4 | S | 795 | 530 | 410 | 640 | 0 | 0 | 0 | 256 | 448.8767 | 1500000 | 0.7228 | 0.357552 | 0.8429389 | 0.4698464 | 375.6967 | 284 | 659.6967 | 568 | 210000 | 0.28 | 344.1627 | 410.1196 | 410.4308 | 439.1518 | 497.8412 | 793.3008 | 809.4278 | 444.9728 | 409.4546 | 430.6548 | 0.7698732 | 0.2492183 | 0.5121016 | 568 | 0.2668254 | 568 | 284 | 284
90X | 484 | Fatlim | 355 | 0 | 0 | 0 | 0 | 0 | 0 | -88.8 | 0 | 0 | -177.5 | 0 | 0 | 0 | 0 | 0 | 0 | 0 | 1 | Ten+To | 34Cr4 | S | 795 | 530 | 410 | 640 | 0 | 0 | 0 | 256 | 448.8767 | 1500000 | 0.7228 | 0.357552 | 0.9009184 | 0.8789631 | 386.8867 | 307.439 | 694.3257 | 666.3764 | 210000 | 0.28 | 446.0255 | 408.9674 | 409.9666 | 454.9743 | 518.2908 | 874.8013 | 921.3203 | 474.9617 | 436.2838 | 454.9195 | 0 | 0.4470035 | 0.488205 | 554.5892 | 0.2668254 | 582.0413 | 382.3764 | 284
90X | 485 | Fatlim | 212 | 0 | 0 | 212 | 0 | 0 | 0 | -212 | 0 | 0 | 0 | 0 | 0 | 0 | 0 | 0 | 90 | 0 | 0 | Ten+To | 34Cr4 | S | 795 | 530 | 410 | 640 | 0 | 0 | 0 | 256 | 448.8767 | 1500000 | 0.7228 | 0.357552 | 1.089263 | 0.6093327 | 424 | 212 | 636 | 551.2 | 210000 | 0.28 | 388.0649 | 410.043 | 408.9285 | 474.4368 | 519.2918 | 732.3636 | 706.6667 | 462.6219 | 435.1396 | 456.4593 | 0.7698732 | 0.4397516 | 0.2996941 | 434.5196 | 0.2668254 | 449.7113 | 339.2 | 212
90X | 486 | Fatlim | 129 | 0 | 0 | 0 | 0 | 0 | 0 | -258 | 0 | 0 | 0 | 0 | 0 | 0 | 0 | 0 | 90 | 0 | 0 | Ten+To | 34Cr4 | S | 795 | 530 | 410 | 640 | 0 | 0 | 0 | 256 | 448.8767 | 1500000 | 0.7228 | 0.357552 | 1.254371 | 0.75339174 | 465.1161 | 0 | 465.1161 | 412.8 | 210000 | 0.28 | 412.8 | 412.8 | 465.1161 | 465.1161 | 465.1161 | 465.1161 | 465.1161 | 465.1161 | 465.1161 | 465.1161 | 0.441743 | 0.6969477 | 0.2704823 | 412.8 | 0.2668254 | 446.8691 | 412.8 | 0
90X | 487 | Fatlim | 93.56 | 0 | 0 | 0 | 0 | 0 | 0 | -93.56 | 0 | 0 | 0 | 0 | 0 | 0 | 0 | 0 | 0 | 0 | 1 | PB+To | 2017A-T4 | A | 545 | 395 | 180.9608 | 260.7518 | 177.5211 | 244.18 | 0 | 104.4778 | 150.79 | 1000000 | 0.473 | 0.473 | 0.80838734 | 0.58916265 | 187.12 | 0 | 187.12 | 178.9908 | 73500 | 0.33 | 178.9908 | 178.9908 | 187.12 | 187.12 | 187.12 | 187.12 | 187.12 | 187.12 | 187.12 | 187.12 | 0 | 8.948036e-17 | 0.1452958 | 178.9908 | 0.1485117 | 187.12 | 178.9908 | 0
90X | 488 | Fatlim | 143.97 | 0 | 0 | 0 | 0 | 0 | 0 | -71.98 | 0 | 0 | 0 | 0 | 0 | 0 | 0 | 0 | 0 | 0 | 1 | PB+To | 2017A-T4 | A | 545 | 395 | 180.9608 | 260.7518 | 177.5211 | 244.18 | 0 | 104.4778 | 150.79 | 1000000 | 0.473 | 0.473 | 0.8041639 | 0.67296785 | 190.4487 | 0 | 190.4487 | 185.7664 | 73500 | 0.33 | 185.7664 | 185.7664 | 190.4487 | 190.4487 | 190.4487 | 190.4487 | 190.4487 | 190.4487 | 190.4487 | 190.4487 | 1.596373e-08 | 4.36723e-17 | 0.156504 | 185.7664 | 0.1485117 | 190.4487 | 185.7664 | 0
90X | 489 | Fatlim | 149.59 | 0 | 0 | 50 | 0 | 0 | 0 | 0 | 0 | 0 | 0 | 0 | 0 | 0 | 0 | 0 | 0 | 0 | 1 | PB | 2017A-T4 | A | 545 | 395 | 180.9608 | 260.7518 | 177.5211 | 244.18 | 0 | 104.4778 | 150.79 | 1000000 | 0.473 | 0.473 | 0.4384038 | 0.4405584 | 149.59 | 50 | 199.59 | 199.59 | 73500 | 0.33 | 174.1414 | 175.7782 | 175.8874 | 174.1414 | 172.7908 | 179.8102 | 171.2697 | 150.803 | 149.6284 | 150.8598 | 0 | 0 | 0.1806629 | 199.59 | 0.1485117 | 199.59 | 149.59 | 50
90X | 490 | Fatlim | 136.9 | 0 | 0 | 75 | 0 | 0 | 0 | 0 | 0 | 0 | 0 | 0 | 0 | 0 | 0 | 0 | 0 | 0 | 1 | PB | 2017A-T4 | A | 545 | 395 | 180.9608 | 260.7518 | 177.5211 | 244.18 | 0 | 104.4778 | 150.79 | 1000000 | 0.473 | 0.473 | 0.38058138 | 0.38848126 | 136.9 | 75 | 211.9 | 211.9 | 73500 | 0.33 | 172.3415 | 178.8238 | 179.442 | 172.3415 | 170.3206 | 180.5915 | 168.9859375 | 139.4365 | 137.0782 | 139.5426 | 0 | 0 | 0.2036354 | 211.9 | 0.1485117 | 211.9 | 136.9 | 75
90X | 491 | Fatlim | 134.07 | 0 | 0 | 100 | 0 | 0 | 0 | 0 | 0 | 0 | 0 | 0 | 0 | 0 | 0 | 0 | 0 | 0 | 1 | PB | 2017A-T4 | A | 545 | 395 | 180.9608 | 260.7518 | 177.5211 | 244.18 | 0 | 104.4778 | 150.79 | 1000000 | 0.473 | 0.473 | 0.41155934 | 0.40260124 | 134.07 | 100 | 234.07 | 234.07 | 73500 | 0.33 | 179.8345 | 187.0297 | 186.0984 | 179.8345 | 177.149 | 194.3262 | 179.5175 | 138.5846 | 134.623 | 138.741 | 0 | 0 | 0.2484751 | 234.07 | 0.1485117 | 234.07 | 134.07 | 100
90X | 492 | Fatlim | 0 | 0 | 0 | 0 | 0 | 0 | 0 | -73.36 | 0 | 0 | -50 | 0 | 0 | 0 | 0 | 0 | 0 | 0 | 1 | To | 2017A-T4 | A | 545 | 395 | 180.9608 | 260.7518 | 177.5211 | 244.18 | 0 | 104.4778 | 150.79 | 1000000 | 0.473 | 0.473 | 0.40819567 | 0.29274246 | 127.0632 | 86.60254 | 213.6658 | 201.1941 | 73500 | 0.33 | 157.3446 | 172.798 | 172.822 | 167.0982 | 164.7697 | 175.074 | 162.7445 | 130.2319 | 127.3575 | 130.3548 | 0 | 0.02368565 | 0.1835785 | 201.1941 | 0.1485117 | 213.6658 | 119.6465 | 81.54753
90X | 493 | Fatlim | 0 | 0 | 0 | 0 | 0 | 0 | 0 | -78.75 | 0 | 0 | -75 | 0 | 0 | 0 | 0 | 0 | 0 | 0 | 1 | To | 2017A-T4 | A | 545 | 395 | 180.9608 | 260.7518 | 177.5211 | 244.18 | 0 | 104.4778 | 150.79 | 1000000 | 0.473 | 0.473 | 0.52715683 | 0.44328675 | 136.399 | 129.9038 | 266.3028 | 250.7587 | 73500 | 0.33 | 182.7338 | 186.4028 | 187.1555 | 194.0612 | 190.5871 | 221.7708 | 203.2379 | 144.4331 | 138.0134 | 144.6151 | 0 | 0.0004565208 | 0.2851696 | 250.7587 | 0.1485117 | 266.3028 | 128.4374 | 122.3213
90X | 494 | AMSD25 | 0 | 0 | 0 | 0 | 0 | 0 | 0 | -68.04 | 0 | 0 | -100 | 0 | 0 | 0 | 0 | 0 | 0 | 0 | 1 | To | 2017A-T4 | A | 545 | 395 | 180.9608 | 260.7518 | 177.5211 | 244.18 | 0 | 104.4778 | 150.79 | 1000000 | 0.473 | 0.473 | 0.5107151 | 0.46387854 | 117.8487 | 173.2051 | 291.0538 | 274.0649 | 73500 | 0.33 | 178.7026 | 180.1824 | 183.418 | 189.7801 | 185.2035 | 227.6512 | 209.8797 | 131.1275 | 122.3729 | 131.0889 | 0 | 1.233014e-16 | 0.3406422 | 274.0649 | 0.1485117 | 291.0538 | 110.9699 | 163.0951
90X | 495 | AMSD25 | 60.75 | 0 | 0 | 50 | 0 | 0 | 0 | -60.75 | 0 | 0 | -50 | 0 | 0 | 0 | 0 | 0 | 0 | 0 | 1 | PB+To | 2017A-T4 | A | 545 | 395 | 180.9608 | 260.7518 | 177.5211 | 244.18 | 0 | 104.4778 | 150.79 | 1000000 | 0.473 | 0.473 | 0.3360654 | 0.25112173 | 121.5 | 100 | 221.5 | 211.8772 | 73500 | 0.33 | 159.4877 | 182.2185 | 181.0209 | 166.7311 | 164.0495 | 176.1067 | 162.6864 | 125.5914 | 122.0012 | 125.7331 | 2.448614e-08 | 7.203376e-17 | 0.2035916 | 211.8772 | 0.1485117 | 221.5 | 116.2216 | 95.65563
90X | 496 | AMSD25 | 53.04 | 0 | 0 | 75 | 0 | 0 | 0 | -53.04 | 0 | 0 | -75 | 0 | 0 | 0 | 0 | 0 | 0 | 0 | 1 | PB+To | 2017A-T4 | A | 545 | 395 | 180.9608 | 260.7518 | 177.5211 | 244.18 | 0 | 104.4778 | 150.79 | 1000000 | 0.473 | 0.473 | 0.38221353 | 0.32008412 | 106.08 | 150 | 256.08 | 244.9549 | 73500 | 0.33 | 161.4541 | 184.7466 | 182.8464 | 168.7869 | 164.818 | 186.6471 | 171.0269 | 114.6699 | 108.3329 | 114.7743 | 0 | 2.077782e-16 | 0.2721221 | 244.9549 | 0.1485117 | 256.08 | 101.4715 | 143.4834
90X | 497 | AMSD25 | 51.27 | 0 | 0 | 100 | 0 | 0 | 0 | -51.27 | 0 | 0 | -100 | 0 | 0 | 0 | 0 | 0 | 0 | 0 | 1 | PB+To | 2017A-T4 | A | 545 | 395 | 180.9608 | 260.7518 | 177.5211 | 244.18 | 0 | 104.4778 | 150.79 | 1000000 | 0.473 | 0.473 | 0.47550768 | 0.44056895 | 102.54 | 200 | 302.54 | 289.3966 | 73500 | 0.33 | 173.4745 | 179.6696 | 180.8618 | 181.3531 | 176.1319 | 221.427 | 207.7092 | 118.909 | 109.7536 | 118.498 | 0 | 1.121368e-16 | 0.3798202 | 289.3966 | 0.1485117 | 302.54 | 98.08529 | 191.3113
90X | 498 | AMSD25 | 93.51 | 0 | 0 | 50 | 0 | 0 | 0 | -46.76 | 0 | 0 | -25 | 0 | 0 | 0 | 0 | 0 | 0 | 0 | 1 | PB+To | 2017A-T4 | A | 545 | 395 | 180.9608 | 260.7518 | 177.5211 | 244.18 | 0 | 104.4778 | 150.79 | 1000000 | 0.473 | 0.473 | 0.301286 | 0.16634826 | 123.7078 | 66.14378 | 189.8516 | 185.1831 | 73500 | 0.33 | 151.222 | 172.4478 | 166.8667 | 155.0344 | 153.2518 | 157.883 | 148.5895 | 125.4795 | 123.8051 | 125.5572 | 1.867379e-08 | 1.839201e-05 | 0.1555228 | 185.1831 | 0.1485117 | 189.8516 | 120.6657 | 64.51744
90X | 499 | AMSD25 | 79.41 | 0 | 0 | 75 | 0 | 0 | 0 | -39.71 | 0 | 0 | -37.5 | 0 | 0 | 0 | 0 | 0 | 0 | 0 | 1 | PB+To | 2017A-T4 | A | 545 | 395 | 180.9608 | 260.7518 | 177.5211 | 244.18 | 0 | 104.4778 | 150.79 | 1000000 | 0.473 | 0.473 | 0.23045446 | 0.12984698 | 105.0552 | 99.21567 | 204.2709 | 199.2479 | 73500 | 0.33 | 145.4777 | 182.766 | 175.2483 | 149.1452 | 146.4914 | 151.8183 | 140.2942 | 108.5348 | 105.4751 | 108.6562 | 9.741529e-09 | 2.386816e-05 | 0.1800441 | 199.2479 | 0.1485117 | 204.2709 | 102.4718 | 96.77616
90X | 500 | AMSD25 | 65.05 | 0 | 0 | 136 | 0 | 0 | 0 | -32.52 | 0 | 0 | -68 | 0 | 0 | 0 | 0 | 0 | 0 | 0 | 1 | PB+To | 2017A-T4 | A | 545 | 395 | 180.9608 | 260.7518 | 177.5211 | 244.18 | 0 | 104.4778 | 150.79 | 1000000 | 0.473 | 0.473 | 0.32561305 | 0.32462344 | 86.04739 | 179.9111 | 265.9585 | 259.4195 | 73500 | 0.33 | 152.1238 | 179.851 | 184.1784 | 155.9581 | 151.278 | 170.8535 | 158.0217 | 96.65525 | 89.91717 | 96.57113 | 0 | 2.555756e-05 | 0.3052084 | 259.4195 | 0.1485117 | 265.9585 | 83.93204 | 175.4874
90X | 501 | AMSD25 | 93 | 0 | 0 | 0 | 0 | 0 | 0 | -93 | 0 | 0 | 0 | 0 | 0 | 0 | 0 | 0 | 0 | 0 | 1 | PB+To | 6082-T6 | A | 290 | 230 | 146.7231 | 211.4177 | 164.93 | 0 | 0 | 84.71061 | 141.8943 | 1000000 | 0.473 | 0.473 | 1.0594434 | 0.88975686 | 186 | 0 | 186 | 177.9195 | 72000 | 0.33 | 177.9195 | 177.9195 | 186 | 186 | 186 | 186 | 186 | 186 | 186 | 186 | 0 | 9.983479e-17 | 0.1465525 | 177.9195 | 0.09966511 | 186 | 177.9195 | 0
90X | 502 | AMSD25 | 128.98 | 0 | 0 | 0 | 0 | 0 | 0 | -64.49 | 0 | 0 | 0 | 0 | 0 | 0 | 0 | 0 | 0 | 0 | 1 | PB+To | 6082-T6 | A | 290 | 230 | 146.7231 | 211.4177 | 164.93 | 0 | 0 | 84.71061 | 141.8943 | 1000000 | 0.473 | 0.473 | 0.99054956 | 0.8494511 | 170.6245 | 0 | 170.6245 | 166.4292 | 72000 | 0.33 | 166.4292 | 166.4292 | 170.6245 | 170.6245 | 170.6245 | 170.6245 | 170.6245 | 170.6245 | 170.6245 | 170.6245 | 1.760953e-08 | 7.91397e-17 | 0.1282346 | 166.4292 | 0.09966511 | 170.6245 | 166.4292 | 0
90X | 503 | AMSD25 | 161.97 | 0 | 0 | 0 | 0 | 0 | 0 | -40.49 | 0 | 0 | 0 | 0 | 0 | 0 | 0 | 0 | 0 | 0 | 1 | PB+To | 6082-T6 | A | 290 | 230 | 146.7231 | 211.4177 | 164.93 | 0 | 0 | 84.71061 | 141.8943 | 1000000 | 0.473 | 0.473 | 1.0133231 | 0.92189527 | 176.501 | 0 | 176.501 | 174.9148 | 72000 | 0.33 | 174.9148 | 174.9148 | 176.501 | 176.501 | 176.501 | 176.501 | 176.501 | 176.501 | 176.501 | 176.501 | 0 | 1.504953e-17 | 0.1416444 | 174.9148 | 0.09966511 | 176.501 | 174.9148 | 0
90X | 504 | Fatlim | 506 | 0 | 0 | 0 | 0 | -214.4 | 0 | 0 | 0 | 0 | 0 | 0 | 0 | 0 | 0 | 0 | 0 | 0 | 1 | Ten+TP | 20MnCr5 | S | 1028 | 940 | 516 | 832 | 0 | 0 | 0 | 303 | 532 | 10000000 | 0.6762 | 0.3107875 | 0.94735384 | 0.95142025 | 506 | 214.4 | 720.4 | 720.4 | 210000 | 0.3 | 567.3211 | 514.7588 | 515.4988 | 567.3211 | 603.7569 | 772.6824 | 655.5127 | 519.6986 | 507.3731 | 529.0106 | 1.945765e-16 | 0.5617819 | 0.5826908 | 605.8838 | 0.4226286 | 640.6947 | 506 | 214.4
90X | 505 | Fatlim | 553 | 0 | 0 | -276.5 | 0 | -214.4 | 0 | 0 | 0 | 0 | 0 | 0 | 0 | 0 | 0 | 0 | 0 | 0 | 1 | Ten+TP | 20MnCr5 | S | 1028 | 940 | 516 | 832 | 0 | 0 | 0 | 303 | 532 | 10000000 | 0.6762 | 0.3107875 | 1.1844682 | 1.1627189 | 553 | 251.2728 | 804.2728 | 847.7043 | 210000 | 0.3 | 635.033 | 515.8669 | 516.079 | 624.3101 | 666.9054 | 910.7932 | 754.7545 | 573.8835 | 555.838 | 588.1386 | 1.780392e-16 | 0.2526208 | 0.9957631 | 792.0421 | 0.4226286 | 745.7834 | 553 | 294.7043
90X | 506 | Fatlim | 381 | 0 | 0 | 381 | 0 | -214.4 | 0 | 0 | 0 | 0 | 0 | 0 | 0 | 0 | 0 | 0 | 0 | 0 | 1 | Ten+TP | 20MnCr5 | S | 1028 | 940 | 516 | 832 | 0 | 0 | 0 | 303 | 532 | 10000000 | 0.6762 | 0.3107875 | 0.64770347 | 0.6331333 | 381 | 522.3167 | 903.3167 | 871.041 | 210000 | 0.3 | 497.9732 | 516.0263 | 516.4238 | 503.8746 | 586.6546 | 1168.064 | 857.444 | 458.2564 | 421.1475 | 513.5848 | 6.460347e-16 | 0.2038711 | 1.150214 | 851.255 | 0.4226286 | 888.8105 | 381 | 490.041
90X | 507 | Fatlim | 502 | 0 | 0 | 0 | 0 | -428.8 | 0 | 0 | 0 | 0 | 0 | 0 | 0 | 0 | 0 | 0 | 0 | 0 | 1 | Ten+TP | 20MnCr5 | S | 1028 | 940 | 516 | 832 | 0 | 0 | 0 | 303 | 532 | 10000000 | 0.6762 | 0.3107875 | 0.9555644 | 0.95493966 | 502 | 428.8 | 930.8 | 930.8 | 210000 | 0.3 | 613.1003 | 516.1629 | 515.9638 | 613.1003 | 683.5654 | 1220.483 | 923.0829 | 564.1131 | 524.7215 | 607.7405 | 5.883806e-16 | 0.772329 | 0.8968698 | 751.6834 | 0.4226286 | 806.9269 | 502 | 428.8
90X | 508 | Fatlim | 571 | 0 | 0 | -285.5 | 0 | -428.8 | 0 | 0 | 0 | 0 | 0 | 0 | 0 | 0 | 0 | 0 | 0 | 0 | 1 | Ten+TP | 20MnCr5 | S | 1028 | 940 | 516 | 832 | 0 | 0 | 0 | 303 | 532 | 10000000 | 0.6762 | 0.3107875 | 1.2009726 | 1.1779592 | 571 | 378.0969 | 949.0969 | 1009.094 | 210000 | 0.3 | 686.6104 | 515.9737 | 515.5688 | 673.1169 | 736.1619 | 1235.386 | 955.2181 | 623.6768 | 586.3482 | 660.3261 | 1.724268e-16 | 0.4173884 | 1.10651 | 834.926 | 0.4226286 | 741.751 | 571 | 438.0939
90X | 509 | Fatlim | 0 | 0 | 0 | -200 | 0 | 0 | 0 | -337 | 0 | 0 | 0 | 0 | 0 | 0 | 0 | 0 | 0 | 0 | 1 | Tor+Ten | 20MnCr5 | S | 1028 | 940 | 516 | 832 | 0 | 0 | 0 | 303 | 532 | 10000000 | 0.6762 | 0.3107875 | 1.4185656 | 1.1651313 | 583.7011 | 200 | 783.7011 | 743.3962 | 210000 | 0.3 | 601.4326 | 515.9904 | 515.9777 | 642.1315 | 676.3484 | 865.6823 | 741.4582 | 597.3792 | 584.8998 | 606.6638 | 4.131673e-16 | 0.3970458 | 0.5321895 | 579.0332 | 0.4226286 | 617.0146 | 543.3962 | 200
90X | 510 | Fatlim | 0 | 0 | 0 | -215 | -22.5 | -192 | 0 | -367 | 0 | 0 | 0 | 0 | 0 | 0 | 0 | 0 | 0 | 0 | 1 | Tor+Ten+TP+RP | 20MnCr5 | S | 1028 | 940 | 516 | 832 | 0 | 0 | 0 | 303 | 532 | 10000000 | 0.6762 | 0.3107875 | 1.8334659 | 1.4134519 | 635.6626 | 182.0927 | 817.7553 | 822.7086 | 210000 | 0.3 | 658.3947 | 516.4051 | 515.2859 | 689.6827 | 720.983 | 909.3322 | 788.3852 | 647.936 | 636.559 | 656.2533 | 2.84545e-16 | 0.6140514 | 0.6405145 | 635.2355 | 0.4226286 | 661.2297 | 591.7697 | 230.9388
90X | 511 | Fatlim | 0 | 0 | 0 | 0 | 0 | 0 | 0 | -266 | 0 | 0 | -266 | 0 | 0 | 0 | 0 | 0 | 0 | 0 | 1 | Tor | 20MnCr5 | S | 1028 | 940 | 516 | 832 | 0 | 0 | 0 | 303 | 532 | 10000000 | 0.6762 | 0.3107875 | 0.8368512 | 0.73420936 | 460.7255 | 460.7255 | 921.451 | 857.8242 | 210000 | 0.3 | 536.8362 | 515.6788 | 515.8874 | 576.6546 | 651.5643 | 1209.104 | 903.6199 | 528.5687 | 488.9428 | 576.5283 | 0 | 1.959406e-16 | 1.168036 | 857.8242 | 0.4226286 | 921.451 | 428.9121 | 428.9121
90X | 512 | Fatlim | 0 | 0 | 0 | -200 | 0 | 0 | 0 | -273 | 0 | 0 | -273 | 0 | 0 | 0 | 0 | 0 | 0 | 0 | 1 | Tor+Ten | 20MnCr5 | S | 1028 | 940 | 516 | 832 | 0 | 0 | 0 | 303 | 532 | 10000000 | 0.6762 | 0.3107875 | 0.8813769 | 0.78545356 | 472.8499 | 513.4072 | 986.2571 | 923.7025 | 210000 | 0.3 | 559.5965 | 516.0694 | 515.9358 | 599.9318 | 682.8994 | 1416.371 | 1041.928 | 564.4828 | 519.0386 | 629.9824 | 5.10027e-16 | 0.03880109 | 1.293812 | 902.8298 | 0.4226286 | 966.6168 | 440.1993 | 483.5033
90X | 513 | Fatlim | 0 | 0 | 0 | -215 | -22.5 | -192 | 0 | -359 | 0 | 0 | -179.5 | 0 | 0 | 0 | 0 | 0 | 0 | 0 | 1 | Tor+Ten+TP+RP | 20MnCr5 | S | 1028 | 940 | 516 | 832 | 0 | 0 | 0 | 303 | 532 | 10000000 | 0.6762 | 0.3107875 | 1.4078189 | 1.2338082 | 621.8062 | 360.3033 | 982.1096 | 949.1476 | 210000 | 0.3 | 679.3882 | 515.668 | 516.061 | 720.9928 | 781.4614 | 1292.886 | 1008.282 | 673.2249 | 635.5243 | 708.8882 | 1.951092e-09 | 0.23925 | 1.281407 | 898.4913 | 0.4226286 | 950.3181 | 578.8701 | 370.2775
90X | 514 | Fatlim | 71.14 | 0 | 0 | 0 | 0 | 0 | 0 | -40.91 | 0 | 0 | 0 | 0 | 0 | 0 | 0 | 0 | 0 | 0 | 1 | To+PB | 7:3 brass | Cu | 320 | 113 | 141.4612 | 207.1113 | 100.3266 | 0 | 0 | 81.67266 | 138.0748 | 10000000 | 0.45 | 0.45 | 0.58997893 | 0.37245998 | 100.4081 | 0 | 100.4081 | 97.70477 | 97000 | 0.34 | 97.70477 | 97.70477 | 100.4081 | 100.4081 | 100.4081 | 100.4081 | 100.4081 | 100.4081 | 100.4081 | 100.4081 | 0 | 9.642903e-17 | 0.03280489 | 97.70477 | 0.06876726 | 100.4081 | 97.70477 | 0
90X | 515 | Fatlim | 362 | 0 | 0 | -170 | 0 | 0 | 0 | 0 | 0 | 0 | 0 | 0 | 0 | 0 | 0 | 0 | 0 | 0 | 1 | Ten | 25CrMo4 | S | 780 | 660 | 361 | 600 | 0 | 0 | 0 | 228 | 413.9183 | 2000000 | 0.7258 | 0.2670363 | 1.0027573 | 1.002382 | 362 | 170 | 532 | 532 | 210000 | 0.29 | 402.3052 | 361.6682 | 361.6159 | 402.3052 | 438.8439 | 563.7705 | 487.5918 | 374.6411 | 363.6005 | 380.0531 | 0 | 0 | 0.4492444 | 532 | 0.2068587 | 532 | 362 | 170
90X | 516 | Fatlim | 336 | 0 | 0 | 150 | 0 | 0 | 0 | 0 | 0 | 0 | 0 | 0 | 0 | 0 | 0 | 0 | 0 | 0 | 1 | Ten | 25CrMo4 | S | 780 | 660 | 361 | 600 | 0 | 0 | 0 | 228 | 413.9183 | 2000000 | 0.7258 | 0.2670363 | 0.8282016 | 0.82128376 | 336 | 150 | 486 | 486 | 210000 | 0.29 | 371.7857 | 358.9112 | 357.9959 | 371.7857 | 404.099 | 496 | 434.8235 | 345.029 | 336.8989 | 348.9032 | 0 | 0 | 0.3749143 | 486 | 0.2068587 | 486 | 336 | 150
90X | 517 | Fatlim | 338 | 0 | 0 | -338 | 0 | 0 | 0 | 0 | 0 | 0 | 0 | 0 | 0 | 0 | 0 | 0 | 0 | 0 | 1 | Ten | 25CrMo4 | S | 780 | 660 | 361 | 600 | 0 | 0 | 0 | 228 | 413.9183 | 2000000 | 0.7258 | 0.2670363 | 0.9038811 | 0.9044059 | 338 | 338 | 676 | 676 | 210000 | 0.29 | 408.7513 | 361.1548 | 361.2862 | 408.7513 | 478.0042 | 854.9412 | 692.795 | 393.5206 | 362.9665 | 416.1423 | 0 | 0 | 0.7253587 | 676 | 0.2068587 | 676 | 338 | 338
90X | 518 | Fatlim | 261 | 0 | 0 | 450 | 0 | 0 | 0 | 0 | 0 | 0 | 0 | 0 | 0 | 0 | 0 | 0 | 0 | 0 | 1 | Ten | 25CrMo4 | S | 780 | 660 | 361 | 600 | 0 | 0 | 0 | 228 | 413.9183 | 2000000 | 0.7258 | 0.2670363 | 0.67623985 | 0.6769403 | 261 | 450 | 711 | 711 | 210000 | 0.29 | 343.5424 | 360.7825 | 361.0359 | 343.5424 | 430.7795 | 972.8182 | 820.2857 | 356.7905 | 332.9548 | 391.2106 | 0 | 0 | 0.8024143 | 711 | 0.2068587 | 711 | 261 | 450
90X | 519 | AMSD25 | 146 | 0 | 289 | 170 | 0 | 340 | 0 | 0 | 0 | 0 | 0 | 0 | 0 | 0 | 0 | 0 | 0 | 0 | 1 | Ten+TP | 25CrMo4 | S | 780 | 660 | 340 | 600 | 0 | 0 | 0 | 228 | 427.5 | 2000000 | 0.7258 | 0.1805722 | 0.6099571 | 0.769303 | 250.2858 | 294.4486 | 544.7345 | 616.6169 | 210000 | 0.29 | 350.8084 | 339.1474 | 338.9789 | 309.7754 | 369.2416 | 553.8431 | 451.889 | 279.6596 | 260.61 | 291.8802 | 1.283039e-08 | 0.001609657 | 0.6035141 | 616.6149 | 0.1834921 | 544.732 | 283.4863 | 333.1306
90X | 520 | Fatlim | 261 | 0 | 261 | 170 | 0 | 340 | 0 | 0 | 0 | 0 | 0 | 0 | 0 | 0 | 0 | 0 | 0 | 0 | 1 | Ten+TP | 25CrMo4 | S | 780 | 660 | 340 | 600 | 0 | 0 | 0 | 228 | 427.5 | 2000000 | 0.7258 | 0.1805722 | 0.6475337 | 0.8815717 | 261 | 294.4486 | 555.4486 | 644.148 | 210000 | 0.29 | 379.7406 | 339.0251 | 340.6047 | 321.0547 | 380.752 | 577.5519 | 471.2334 | 291.6312 | 271.7661 | 304.3749 | 0 | 0.1268635 | 0.6297207 | 629.8603 | 0.1834921 | 536.592 | 311.0174 | 333.1306
90X | 521 | Fatlim | 275 | 0 | 275 | 170 | 0 | 340 | 0 | 0 | 0 | 0 | 0 | 0 | 0 | 0 | 60 | 0 | 0 | 0 | 0 | Ten+TP | 25CrMo4 | S | 780 | 660 | 340 | 600 | 0 | 0 | 0 | 228 | 427.5 | 2000000 | 0.7258 | 0.1805722 | 0.708062 | 0.7660515 | 275 | 294.4486 | 569.4486 | 616.9019 | 210000 | 0.29 | 351.1088 | 340.3039 | 340.111 | 335.7479 | 395.7251 | 608.5317 | 496.5103 | 307.2742 | 286.3436 | 320.7016 | 0.6582594 | 0.3085584 | 0.5895683 | 609.449 | 0.1834921 | 532.4177 | 283.7712 | 333.1306
90X | 522 | AMSD25 | 240 | 0 | 240 | 170 | 0 | 340 | 0 | 0 | 0 | 0 | 0 | 0 | 0 | 0 | 90 | 0 | 0 | 0 | 0 | Ten+TP | 25CrMo4 | S | 780 | 660 | 340 | 600 | 0 | 0 | 0 | 228 | 427.5 | 2000000 | 0.7258 | 0.1805722 | 0.56573987 | 0.7246236 | 240 | 294.4486 | 534.4486 | 605.7025 | 210000 | 0.29 | 339.2873 | 339.6062 | 339.7827 | 298.916 | 358.1448 | 531.0822 | 433.318 | 268.1666 | 249.8998 | 279.885 | 1 | 0.3862384 | 0.4890667 | 555.0784 | 0.1834921 | 526.963 | 272.5719 | 333.1306
90X | 523 | AMSD25 | 196 | 0 | 196 | 170 | 0 | 340 | 0 | 0 | 0 | 0 | 0 | 0 | 0 | 0 | 180 | 0 | 0 | 0 | 0 | Ten+TP | 25CrMo4 | S | 780 | 660 | 340 | 600 | 0 | 0 | 0 | 228 | 427.5 | 2000000 | 0.7258 | 0.1805722 | 0.39926344 | 0.89469945 | 196 | 294.4486 | 490.4486 | 647.9532 | 210000 | 0.29 | 383.7263 | 339.6842 | 340.0572 | 252.0462 | 310.045 | 433.7171 | 353.8764 | 219.0027 | 204.0849 | 228.5727 | 1.145392e-08 | 0.542892 | 0.4699284 | 544.1093 | 0.1834921 | 549.4616 | 314.8226 | 333.1306
90X | 524 | AMSD25 | 261 | 0 | 0 | 0 | 0 | 0 | 0 | -130.5 | 0 | 0 | 0 | 0 | 0 | 0 | 0 | 0 | 60 | 0 | 0 | Ten+To | 25CrMo4 | S | 780 | 660 | 340 | 600 | 0 | 0 | 0 | 228 | 427.5 | 2000000 | 0.7258 | 0.1805722 | 1.1794089 | 0.5411554 | 345.2705 | 0 | 345.2705 | 293.1444 | 210000 | 0.29 | 293.1444 | 293.1444 | 345.2705 | 345.2705 | 345.2705 | 345.2705 | 345.2705 | 345.2705 | 345.2705 | 345.2705 | 0.6039406 | 0.4861589 | 0.1364026 | 293.1444 | 0.1834921 | 300.491 | 293.1444 | 0
90X | 525 | Fatlim | 277 | 0 | 0 | 0 | 0 | 0 | 0 | -138.5 | 0 | 0 | 0 | 0 | 0 | 0 | 0 | 0 | 90 | 0 | 0 | Ten+To | 25CrMo4 | S | 780 | 660 | 340 | 600 | 0 | 0 | 0 | 228 | 427.5 | 2000000 | 0.7258 | 0.1805722 | 1.1389425 | 0.65300673 | 366.4366 | 0 | 366.4366 | 277 | 210000 | 0.29 | 277 | 277 | 366.4366 | 366.4366 | 366.4366 | 366.4366 | 366.4366 | 366.4366 | 366.4366 | 366.4366 | 0.7698732 | 0.5731115 | 0.1217921 | 277 | 0.1834921 | 277 | 277 | 0
90X | 526 | Fatlim | 220 | 0 | 0 | 340 | 0 | 170 | 0 | -110 | 0 | 0 | 0 | 0 | 0 | 0 | 0 | 0 | 60 | 0 | 0 | Ten+TP+To | 25CrMo4 | S | 780 | 660 | 340 | 600 | 0 | 0 | 0 | 228 | 427.5 | 2000000 | 0.7258 | 0.1805722 | 0.77943784 | 0.6266932 | 291.0326 | 294.4486 | 585.4813 | 580.2255 | 210000 | 0.29 | 312.2618 | 339.8294 | 339.5456 | 352.5177 | 412.7883 | 644.0094 | 525.4571 | 325.1885 | 303.0376 | 339.3986 | 0.6039406 | 0.3923672 | 0.471078 | 544.7744 | 0.1834921 | 508.8065 | 247.0949 | 333.1306
90X | 527 | Fatlim | 233 | 0 | 0 | 340 | 0 | 170 | 0 | -116.5 | 0 | 0 | 0 | 0 | 0 | 0 | 0 | 0 | 90 | 0 | 0 | Ten+TP+To | 25CrMo4 | S | 780 | 660 | 340 | 600 | 0 | 0 | 0 | 228 | 427.5 | 2000000 | 0.7258 | 0.1805722 | 0.85363805 | 0.57441 | 308.23 | 294.4486 | 602.6787 | 566.1306 | 210000 | 0.29 | 297.2191 | 339.9748 | 340.0143 | 370.446 | 431.0031 | 682.0645 | 556.5068 | 344.4042 | 320.9443 | 359.454 | 0.7698732 | 0.375099 | 0.4773511 | 548.3896 | 0.1834921 | 509.7244 | 233 | 333.1306
90X | 528 | Fatlim | 155 | 0 | 0 | 340 | 0 | 170 | 0 | -155 | 0 | 0 | 0 | 0 | 0 | 0 | 0 | 0 | 60 | 0 | 0 | Ten+TP+To | 25CrMo4 | S | 780 | 660 | 340 | 600 | 0 | 0 | 0 | 228 | 427.5 | 2000000 | 0.7258 | 0.1805722 | 0.861492 | 0.6923659 | 310 | 294.4486 | 604.4486 | 597.813 | 210000 | 0.29 | 330.9391 | 340.0779 | 340.039 | 372.288 | 432.8731 | 685.9811 | 559.7025 | 346.3819 | 322.7873 | 361.5181 | 0.6039406 | 0.4564842 | 0.4030141 | 503.8838 | 0.1834921 | 476.4415 | 264.6824 | 333.1306
90X | 529 | Fatlim | 159 | 0 | 0 | 340 | 0 | 170 | 0 | -159 | 0 | 0 | 0 | 0 | 0 | 0 | 0 | 0 | 90 | 0 | 0 | Ten+TP+To | 25CrMo4 | S | 780 | 660 | 340 | 600 | 0 | 0 | 0 | 228 | 427.5 | 2000000 | 0.7258 | 0.1805722 | 0.897096 | 0.6580004 | 318 | 294.4486 | 612.4486 | 588.5224 | 210000 | 0.29 | 321.0849 | 339.7825 | 340.1872 | 380.6064 | 441.3147 | 703.6839 | 574.1464 | 355.3208 | 331.1173 | 370.8476 | 0.7698732 | 0.4452101 | 0.3630152 | 478.2255 | 0.1834921 | 441.6317 | 255.3918 | 333.1306
90X | 530 | Fatlim | 246 | 0 | 0 | 0 | 0 | 0 | 0 | -138 | 0 | 0 | 0 | 0 | 0 | 0 | 0 | 0 | 0 | 0 | 1 | PB+To | XC18 | S | 520 | 350 | 322.1615 | 375.8049 | 332 | 0 | 310 | 186 | 274.0822 | 1000000 | 0.7778 | 0.7778 | 1.237194 | 0.85401946 | 342.9985 | 0 | 342.9985 | 331.7083 | 210000 | 0.3 | 331.7083 | 331.7083 | 342.9985 | 342.9985 | 342.9985 | 342.9985 | 342.9985 | 342.9985 | 342.9985 | 342.9985 | 1.64532e-08 | 1.121202e-16 | 0.1746514 | 331.7083 | 0.1647429 | 342.9985 | 331.7083 | 0
90X | 531 | Fatlim | 246 | 0 | 0 | 0 | 0 | 0 | 0 | -138 | 0 | 0 | 0 | 0 | 0 | 0 | 0 | 0 | 45 | 0 | 0 | PB+To | XC18 | S | 520 | 350 | 322.1615 | 375.8049 | 332 | 0 | 310 | 186 | 274.0822 | 1000000 | 0.7778 | 0.7778 | 1.3754479 | 0.59343773 | 342.9985 | 0 | 342.9985 | 306.7627 | 210000 | 0.3 | 306.7627 | 306.7627 | 342.9985 | 342.9985 | 342.9985 | 342.9985 | 342.9985 | 342.9985 | 342.9985 | 342.9985 | 0.488989 | 0.4143546 | 0.1493704 | 306.7627 | 0.1647429 | 316.8298 | 306.7627 | 0
90X | 532 | Fatlim | 264 | 0 | 0 | 0 | 0 | 0 | 0 | -148 | 0 | 0 | 0 | 0 | 0 | 0 | 0 | 0 | 90 | 0 | 0 | PB+To | XC18 | S | 520 | 350 | 322.1615 | 375.8049 | 332 | 0 | 310 | 186 | 274.0822 | 1000000 | 0.7778 | 0.7778 | 1.3792837 | 0.66253597 | 367.9783 | 0 | 367.9783 | 264 | 210000 | 0.3 | 264 | 264 | 367.9783 | 367.9783 | 367.9783 | 367.9783 | 367.9783 | 367.9783 | 367.9783 | 367.9783 | 0.8397845 | 0.6434214 | 0.1106286 | 264 | 0.1647429 | 264 | 264 | 0
90X | 533 | Fatlim | 175.33 | 0 | 0 | 0 | 0 | 0 | 0 | -52.6 | 0 | 0 | 0 | 0 | 0 | 0 | 0 | 0 | 90 | 0 | 0 | Ten+To | Cu-ETP | Cu | 300 | 200 | 184.1619 | 269.6287 | 0 | 0 | 0 | 97.49724 | 164.8277 | 100000 | 0.45 | 0.45 | 1.17802 | 0.69551176 | 197.5877 | 0 | 197.5877 | 175.33 | 120000 | 0.34 | 175.33 | 175.33 | 197.5877 | 197.5877 | 197.5877 | 197.5877 | 197.5877 | 197.5877 | 197.5877 | 197.5877 | 0.5142728 | 0.3439664 | 0.08539058 | 175.33 | 0.09420997 | 175.33 | 175.33 | 0
90X | 534 | Fatlim | 162.28 | 0 | 0 | 0 | 0 | 0 | 0 | -64.91 | 0 | 0 | 0 | 0 | 0 | 0 | 0 | 0 | 90 | 0 | 0 | Ten+To | Cu-ETP | Cu | 300 | 200 | 184.1619 | 269.6287 | 0 | 0 | 0 | 97.49724 | 164.8277 | 100000 | 0.45 | 0.45 | 1.1764327 | 0.6534726 | 197.4202 | 0 | 197.4202 | 162.28 | 120000 | 0.34 | 162.28 | 162.28 | 197.4202 | 197.4202 | 197.4202 | 197.4202 | 197.4202 | 197.4202 | 197.4202 | 197.4202 | 0.647797 | 0.4576239 | 0.07315222 | 162.28 | 0.09420997 | 162.28 | 162.28 | 0
90X | 535 | Fatlim | 155.98 | 0 | 0 | 0 | 0 | 0 | 0 | -77.99 | 0 | 0 | 0 | 0 | 0 | 0 | 0 | 0 | 90 | 0 | 0 | Ten+To | Cu-ETP | Cu | 300 | 200 | 184.1619 | 269.6287 | 0 | 0 | 0 | 97.49724 | 164.8277 | 100000 | 0.45 | 0.45 | 1.2015294 | 0.63633025 | 206.3421 | 0 | 206.3421 | 155.98 | 120000 | 0.34 | 155.98 | 155.98 | 206.3421 | 206.3421 | 206.3421 | 206.3421 | 206.3421 | 206.3421 | 206.3421 | 206.3421 | 0.7698732 | 0.5731115 | 0.06758267 | 155.98 | 0.09420997 | 155.98 | 155.98 | 0
90X | 536 | Fatlim | 154.19 | 0 | 0 | 0 | 0 | 0 | 0 | -81.72 | 0 | 0 | 0 | 0 | 0 | 0 | 0 | 0 | 90 | 0 | 0 | Ten+To | Cu-ETP | Cu | 300 | 200 | 184.1619 | 269.6287 | 0 | 0 | 0 | 97.49724 | 164.8277 | 100000 | 0.45 | 0.45 | 1.2089995 | 0.63186914 | 209.3061 | 0 | 209.3061 | 154.19 | 120000 | 0.34 | 154.19 | 154.19 | 209.3061 | 209.3061 | 209.3061 | 209.3061 | 209.3061 | 209.3061 | 209.3061 | 209.3061 | 0.8047994 | 0.6079331 | 0.06604043 | 154.19 | 0.09420997 | 154.19 | 154.19 | 0
90X | 537 | Fatlim | 142.74 | 0 | 0 | 0 | 0 | 0 | 0 | -85.64 | 0 | 0 | 0 | 0 | 0 | 0 | 0 | 0 | 90 | 0 | 0 | Ten+To | Cu-ETP | Cu | 300 | 200 | 184.1619 | 269.6287 | 0 | 0 | 0 | 97.49724 | 164.8277 | 100000 | 0.45 | 0.45 | 1.1846578 | 0.6012481 | 205.8576 | 0 | 205.8576 | 142.74 | 120000 | 0.34 | 142.74 | 142.74 | 205.8576 | 205.8576 | 205.8576 | 205.8576 | 205.8576 | 205.8576 | 205.8576 | 205.8576 | 0.8839112 | 0.6887767 | 0.05659641 | 142.74 | 0.09420997 | 148.3328 | 142.74 | 0
90X | 538 | Fatlim | 129.02 | 0 | 0 | 0 | 0 | 0 | 0 | -90.31 | 0 | 0 | 0 | 0 | 0 | 0 | 0 | 0 | 90 | 0 | 0 | Ten+To | Cu-ETP | Cu | 300 | 200 | 184.1619 | 269.6287 | 0 | 0 | 0 | 97.49724 | 164.8277 | 100000 | 0.45 | 0.45 | 1.1551017 | 0.57563394 | 202.7655 | 0 | 202.7655 | 147.8438 | 120000 | 0.34 | 147.8438 | 147.8438 | 202.7655 | 202.7655 | 202.7655 | 202.7655 | 202.7655 | 202.7655 | 202.7655 | 202.7655 | 0.9924195 | 0.799133 | 0.06071612 | 147.8438 | 0.09420997 | 156.4215 | 147.8438 | 0
90X | 539 | Fatlim | 116.7 | 0 | 0 | 0 | 0 | 0 | 0 | -93.36 | 0 | 0 | 0 | 0 | 0 | 0 | 0 | 0 | 90 | 0 | 0 | Ten+To | Cu-ETP | Cu | 300 | 200 | 184.1619 | 269.6287 | 0 | 0 | 0 | 97.49724 | 164.8277 | 100000 | 0.45 | 0.45 | 1.1298002 | 0.5542714 | 199.417 | 0 | 199.417 | 152.8369 | 120000 | 0.34 | 152.8369 | 152.8369 | 199.417 | 199.417 | 199.417 | 199.417 | 199.417 | 199.417 | 199.417 | 199.417 | 0.9115149 | 0.9734912 | 0.0648864448 | 152.8369 | 0.09420997 | 161.7043 | 152.8369 | 0
90X | 540 | Fatlim | 301.98 | 0 | 0 | 0 | 0 | 0 | 0 | -150.99 | 0 | 0 | 0 | 0 | 0 | 0 | 0 | 0 | 90 | 0 | 0 | Ten+To | X2CrNiMo17-12-2 | S | 416 | 277.3333 | 312.9699 | 359.8571 | 0 | 0 | 0 | 258.5868 | 377.5799 | 200000 | 0.7986 | 0.7986 | 1.4780229 | 0.72999316 | 399.482 | 0 | 399.482 | 301.98 | 200000 | 0.3 | 301.98 | 301.98 | 399.482 | 399.482 | 399.482 | 399.482 | 399.482 | 399.482 | 399.482 | 399.482 | 0.7698732 | 0.5731115 | 0.151986534 | 301.98 | 0.1632503 | 301.98 | 301.98 | 0
90X | 541 | Fatlim | 59.43 | 0 | 0 | 415.58 | 0 | 0 | 0 | 0 | 0 | 0 | 0 | 0 | 0 | 0 | 0 | 0 | 0 | 0 | 1 | Ten | EN-GJV-450 | CI | 498 | 367.66 | 185.693 | 236.6266 | 0 | 0 | 0 | 185.563 | 268.3333 | 500000 | 0.42 | 0.6503069 | 0.45223945 | 0.45120108 | 59.43 | 415.58 | 475.01 | 475.01 | 160000 | 0.27 | 198.4129 | 185.9537 | 185.5528 | 198.4129 | 168.0174 | 658.7486 | -455.969 | #NUM! | -93.97174 | 195.7425 | 0 | 0 | 0.4700719 | 475.01 | 0.07183725 | 475.01 | 59.43 | 415.58
90X | 542 | AMSD25 | 82.09 | 0 | 0 | 246.26 | 0 | 0 | 0 | 0 | 0 | 0 | 0 | 0 | 0 | 0 | 0 | 0 | 0 | 0 | 1 | Ten | EN-GJV-450 | CI | 498 | 367.66 | 185.693 | 236.6266 | 0 | 0 | 0 | 185.563 | 268.3333 | 500000 | 0.42 | 0.6503069 | 0.4105262 | 0.4125323 | 82.09 | 246.26 | 328.35 | 328.35 | 160000 | 0.27 | 183.433 | 185.3418 | 185.8579 | 183.433 | 164.1775 | 242.696 | 248.6096 | 110.5532 | 102.7763 | 108.6606 | 0 | 0 | 0.2246119 | 328.35 | 0.07183725 | 328.35 | 82.09 | 246.26
90X | 543 | AMSD25 | 238.73 | 0 | 0 | -94.06 | 0 | 0 | 0 | 0 | 0 | 0 | 0 | 0 | 0 | 0 | 0 | 0 | 0 | 0 | 1 | Ten | EN-GJV-450 | CI | 498 | 367.66 | 185.693 | 236.6266 | 0 | 0 | 0 | 185.563 | 268.3333 | 500000 | 0.42 | 0.6503069 | 1.6814178 | 1.6702392 | 238.73 | 94.06 | 332.79 | 332.79 | 160000 | 0.27 | 289.4541 | 191.0804 | 190.3722 | 289.4541 | 281.8634 | 349.9096 | 320.8022 | 246.9483 | 239.7571 | 247.5615 | 0 | 0 | 0.2307275 | 332.79 | 0.07183725 | 332.79 | 238.73 | 94.06
90X | 544 | AMSD25 | 281.96 | 0 | 0 | -169.17 | 0 | 0 | 0 | 0 | 0 | 0 | 0 | 0 | 0 | 0 | 0 | 0 | 0 | 0 | 1 | Ten | EN-GJV-450 | CI | 498 | 367.66 | 185.693 | 236.6266 | 0 | 0 | 0 | 185.563 | 268.3333 | 500000 | 0.42 | 0.6503069 | 1.9481527 | 1.9663641 | 281.96 | 169.17 | 451.13 | 451.13 | 160000 | 0.27 | 370.3171 | 179.0354 | 180.5744 | 370.3171 | 356.652 | 572.0745 | 522.2702 | 317.5749 | 295.1916 | 318.7412 | 0 | 0 | 0.4239964 | 451.13 | 0.07183725 | 451.13 | 281.96 | 169.17
90X | 545 | Fatlim | 118.31 | 0 | 0 | 118.31 | 0 | 0 | 0 | 0 | 0 | 0 | 0 | 0 | 0 | 0 | 0 | 0 | 0 | 0 | 1 | Ten | EN-GJV-450 | CI | 498 | 367.66 | 185.693 | 236.6266 | 0 | 0 | 0 | 185.563 | 268.3333 | 500000 | 0.42 | 0.6503069 | 0.3843547 | 0.3503429 | 118.31 | 118.31 | 236.62 | 236.62 | 160000 | 0.27 | 176.8556 | 185.6042 | 181.2797 | 176.8556 | 167.3156 | 192.0399 | 174.445 | 124.9564 | 119.5923 | 125.3868 | 0 | 0 | 0.1166438 | 236.62 | 0.07183725 | 236.62 | 118.31 | 118.31
90X | 546 | AMSD25 | 0 | 0 | 0 | 0 | 0 | 0 | 0 | -134.17 | 0 | 0 | -134.17 | 0 | 0 | 0 | 0 | 0 | 0 | 0 | 1 | To | EN-GJV-450 | CI | 498 | 367.66 | 185.693 | 236.6266 | 0 | 0 | 0 | 185.563 | 268.3333 | 500000 | 0.42 | 0.6503069 | 1.3238572 | 1.2218207 | 232.3893 | 232.3893 | 464.7785 | 427.6636 | 160000 | 0.27 | 319.6463 | 183.357 | 185.663 | 347.3869 | 328.648 | 639.0352 | 631.6239 | 299.8935 | 276.5277 | 297.0809 | 0 | 2.979096e-16 | 0.3810336 | 427.6636 | 0.07183725 | 464.7785 | 213.8318 | 213.8318
90X | 547 | Fatlim | 161.27 | 0 | 0 | 161.27 | 0 | 0 | 0 | 0 | 0 | 0 | 0 | 0 | 0 | 0 | 0 | 0 | 0 | 0 | 1 | PB | EN-GJV-450 | CI | 498 | 367.66 | 321.4046 | 480.4514 | 232.9349 | 322.5421 | 0 | 185.563 | 268.3333 | 500000 | 0.42 | 0.42 | -0.0038955417 | -0.015329549 | 161.27 | 161.27 | 322.54 | 322.54 | 160000 | 0.27 | 241.0743 | 325.9855 | 323.4121 | 241.0743 | 228.0702 | 315.744 | 287.2839 | 179.4554 | 167.4696 | 180.1636 | 0 | 0 | 0.2167334 | 322.54 | 0.2152102 | 322.54 | 161.27 | 161.27
90X | 548 | AMSD25 | 205.43 | 0 | 0 | 99.28 | 0 | 0 | 0 | 0 | 0 | 0 | 0 | 0 | 0 | 0 | 0 | 0 | 0 | 0 | 1 | PB | 14S-T | A | 498 | 332 | 207.2597 | 298.6467 | 227.1365 | 374.8 | 0 | 119.6615 | 218.9 | 2000000 | 0.473 | 0.473 | 0.8409433 | 0.8614215 | 205.43 | 99.28 | 304.71 | 304.71 | 73100 | 0.33 | 252.8706 | 216.966 | 218.7248 | 252.8706 | 250.1931 | 307.7328 | 293.0679 | 215.2809 | 207.0859 | 213.9324 | 0 | 0 | 0.4233843 | 304.71 | 0.1958805 | 304.71 | 205.43 | 99.28
90X | 549 | Fatlim | 182.02 | 0 | 0 | 198.57 | 0 | 0 | 0 | 0 | 0 | 0 | 0 | 0 | 0 | 0 | 0 | 0 | 0 | 0 | 1 | PB | 14S-T | A | 498 | 332 | 207.2597 | 298.6467 | 227.1365 | 374.8 | 0 | 119.6615 | 218.9 | 2000000 | 0.473 | 0.473 | 0.82536656 | 0.8188188 | 182.02 | 198.57 | 380.59 | 380.59 | 73100 | 0.33 | 268.4957 | 208.0455 | 207.0432 | 268.4957 | 263.2014 | 423.4368 | 452.9014 | 227.1219 | 208.7309 | 216.4301 | 0 | 0 | 0.660505 | 380.59 | 0.1958805 | 380.59 | 182.02 | 198.57
90X | 550 | Fatlim | 170.29 | 0 | 0 | 297.85 | 0 | 0 | 0 | 0 | 0 | 0 | 0 | 0 | 0 | 0 | 0 | 0 | 0 | 0 | 1 | PB | 14S-T | A | 498 | 332 | 207.2597 | 298.6467 | 227.1365 | 374.8 | 0 | 119.6615 | 218.9 | 2000000 | 0.473 | 0.473 | 0.8203129 | 0.8217557 | 170.29 | 297.85 | 468.14 | 468.14 | 73100 | 0.33 | 290.162 | 203.9256 | 204.2233 | 290.162 | 282.3465 | 677.1186 | 1655.528 | 385.4902 | 483.4978 | 265.1313 | 0 | 0 | 0.9993391 | 468.14 | 0.1958805 | 468.14 | 170.29 | 297.85
90X | 551 | AMSD25 | 146.28 | 0 | 0 | 397.14 | 0 | 0 | 0 | 0 | 0 | 0 | 0 | 0 | 0 | 0 | 0 | 0 | 0 | 0 | 1 | PB | 14S-T | A | 498 | 332 | 207.2597 | 298.6467 | 227.1365 | 374.8 | 0 | 119.6615 | 218.9 | 2000000 | 0.473 | 0.473 | 0.74259657 | 0.7362215 | 146.28 | 397.14 | 543.42 | 543.42 | 73100 | 0.33 | 292.1117 | 206.7882 | 205.0653 | 292.1117 | 281.9423 | 1298.246 | -745.5474 | #NUM! | -139.6479 | 401.822 | 0 | 0 | 1.346581 | 543.42 | 0.1958805 | 543.42 | 146.28 | 397.14
90X | 552 | AMSD25 | 0 | 0 | 0 | 0 | 0 | 0 | 0 | -118.2 | 0 | 0 | -77.22 | 0 | 0 | 0 | 0 | 0 | 0 | 0 | 1 | To | 14S-T | A | 498 | 332 | 207.2597 | 298.6467 | 227.1365 | 374.8 | 0 | 119.6615 | 218.9 | 2000000 | 0.473 | 0.473 | 0.9802628 | 0.8342574 | 204.7284 | 133.749 | 338.4774 | 318.7204 | 73100 | 0.33 | 251.2636 | 209.5311 | 206.7701 | 266.839 | 263.2412 | 355.0764 | 342.8473 | 223.6828 | 210.2667 | 220.6437 | 0 | 0.02859041 | 0.4632133 | 318.7204 | 0.1958805 | 338.4774 | 192.7784 | 125.942
90X | 553 | AMSD25 | 0 | 0 | 0 | 0 | 0 | 0 | 0 | -98.58 | 0 | 0 | -154.44 | 0 | 0 | 0 | 0 | 0 | 0 | 0 | 1 | To | 14S-T | A | 498 | 332 | 207.2597 | 298.6467 | 227.1365 | 374.8 | 0 | 119.6615 | 218.9 | 2000000 | 0.473 | 0.473 | 0.8250671 | 0.73161954 | 170.7456 | 267.4979 | 438.2435 | 412.6631 | 73100 | 0.33 | 264.2199 | 207.0597 | 201.3544 | 280.5985 | 273.5473 | 567.0464 | 878.8482 | 288.2749 | 295.1185 | 239.9879 | 0 | 1.786539e-16 | 0.7765201 | 412.6631 | 0.1958805 | 438.2435 | 160.7791 | 251.884
90X | 554 | Fatlim | 0 | 0 | 0 | 0 | 0 | 0 | 0 | -86.02 | 0 | 0 | -231.66 | 0 | 0 | 0 | 0 | 0 | 0 | 0 | 1 | To | 14S-T | A | 498 | 332 | 207.2597 | 298.6467 | 227.1365 | 374.8 | 0 | 119.6615 | 218.9 | 2000000 | 0.473 | 0.473 | 0.7487994 | 0.70097905 | 148.991 | 401.2469 | 550.2379 | 518.1204 | 73100 | 0.33 | 279.2898 | 207.349 | 206.8659 | 296.6025 | 286.3224 | 1384.759 | -714.3283 | #NUM! | -131.4423 | 424.6928 | 0 | 1.407527e-16 | 1.224117 | 518.1204 | 0.1958805 | 550.2379 | 140.2944 | 377.826
90X | 555 | Fatlim | 0 | 0 | 0 | 0 | 0 | 0 | 0 | -80.48 | 0 | 0 | -289.58 | 0 | 0 | 0 | 0 | 0 | 0 | 0 | 1 | To | 14S-T | A | 498 | 332 | 207.2597 | 298.6467 | 227.1365 | 374.8 | 0 | 119.6615 | 218.9 | 2000000 | 0.473 | 0.473 | 0.74384904 | 0.7022225 | 139.3954 | 501.5673 | 640.9627 | 603.5496 | 73100 | 0.33 | 293.299 | 206.7433 | 206.0488 | 311.4802 | 298.9102 | -39059.29 | -272.9258 | #NUM! | -33.11747 | -9695.248 | 0 | 1.671431e-16 | 1.661068 | 603.5496 | 0.1958805 | 640.9627 | 131.2589 | 472.2907
90X | 556 | AMSD25 | 475.7 | 0 | 0 | 0 | 0 | 0 | 0 | -237.85 | 0 | 0 | 0 | 0 | 0 | 0 | 0 | 0 | 0 | 0 | 1 | PB+To | 30 CrNiMo 8 | S | 1014 | 912 | 705.0373 | 880.7298 | 600.3958 | 0 | 0 | 407.0535 | 625.9882 | 200000 | 0.679 | 0.679 | 0.63661104 | 0.22441654 | 629.2919 | 0 | 629.2919 | 610.1212 | 212000 | 0.29 | 610.1212 | 610.1212 | 629.2919 | 629.2919 | 629.2919 | 629.2919 | 629.2919 | 629.2919 | 629.2919 | 629.2919 | 0 | 6.631362e-17 | 0.5852954 | 610.1212 | 0.7815685 | 629.2919 | 610.1212 | 0
90X | 557 | AMSD25 | 0 | 0 | 0 | 555 | 0 | 0 | 0 | -377.99 | 0 | 0 | 0 | 0 | 0 | 0 | 0 | 0 | 0 | 0 | 1 | To+PB | 30 CrNiMo 8 | S | 1014 | 912 | 705.0373 | 880.7298 | 600.3958 | 0 | 0 | 407.0535 | 625.9882 | 200000 | 0.679 | 0.679 | 0.8795013 | 0.7700041 | 654.6979 | 555 | 1209.698 | 1162.142 | 212000 | 0.29 | 747.8288 | 704.9233 | 704.9693 | 797.3171 | 889.9363 | 2237.954 | 1672.506 | 825.062 | 758.7612 | 934.7193 | 7.367252e-16 | 0.4979154 | 1.063909 | 822.5851 | 0.7815685 | 858.2857 | 607.1418 | 555
90X | 558 | Fatlim | 575.83 | 0 | 0 | 0 | 0 | 0 | 0 | 0 | 0 | 0 | -500 | 0 | 0 | 0 | 0 | 0 | 0 | 0 | 1 | PB+To | 30 CrNiMo 8 | S | 1014 | 912 | 705.0373 | 880.7298 | 600.3958 | 0 | 0 | 407.0535 | 625.9882 | 200000 | 0.679 | 0.679 | 0.77993053 | 0.76871186 | 575.83 | 866.0254 | 1441.855 | 1378.949 | 212000 | 0.29 | 762.1401 | 704.7113 | 704.7255 | 773.1321 | 911.188 | 7315.952 | 11422.76 | 1836.797 | 3080.928 | 2128.234 | 2.051766e-15 | 0.714796 | 1.535503 | 988.2207 | 0.7815685 | 1039.99 | 575.83 | 803.1189
90X | 559 | Fatlim | 215.07 | 0 | 236.57 | -215.07 | 0 | 236.57 | 0 | 0 | 0 | 0 | 0 | 0 | 0 | 0 | 180 | 0 | 0 | 0 | 0 | Ten+TP | Ck45 | S | 850 | 807 | 419.585 | 718.2548 | 0 | 0 | 0 | 286.2256 | 528.0072 | 100000 | 0.7118 | 0.2244675 | 0.38518202 | 0.7914415 | 226.5863 | 391.2794 | 617.8657 | 725.8935 | 212000 | 0.29 | 443.2 | 419.397 | 419.8417 | 302.5457 | 374.1656 | 613.1334 | 439.8511 | 259.0761 | 239.8413 | 287.5105 | 0 | 1.072738e-16 | 0.8284928 | 725.8935 | 0.2768107 | 782.5588 | 362.9468 | 362.9468
90X | 560 | Fatlim | 233.84 | 0 | 257.22 | 0 | 0 | 257.22 | 0 | 0 | 0 | 0 | 0 | 0 | 0 | 0 | 180 | 0 | 0 | 0 | 0 | Ten+TP | Ck45 | S | 850 | 807 | 419.585 | 718.2548 | 0 | 0 | 0 | 286.2256 | 528.0072 | 100000 | 0.7118 | 0.2244675 | 0.2572625 | 0.8772504 | 246.3634 | 257.22 | 503.5834 | 651.8455 | 212000 | 0.29 | 456.0381 | 419.7006 | 418.9794 | 302.7339 | 352.228 | 460.1683 | 361.627 | 259.92 | 248.9327 | 271.1981 | 1.99765e-08 | 0.2945925 | 0.6117952 | 623.7802 | 0.2768107 | 663.0432 | 394.6255 | 257.22
90X | 561 | Fatlim | 301.41 | 0 | 331.55 | -301.41 | 0 | 331.55 | 0 | 0 | 0 | 0 | 0 | 0 | 0 | 0 | 0 | 0 | 0 | 0 | 1 | Ten+TP | Ck45 | S | 850 | 807 | 419.585 | 718.2548 | 0 | 0 | 0 | 286.2256 | 528.0072 | 100000 | 0.7118 | 0.2244675 | 0.7219023 | 0.87661284 | 317.5546 | 548.3666 | 865.9211 | 886.5647 | 212000 | 0.29 | 483.1828 | 419.8332 | 419.7342 | 424.0095 | 524.3827 | 1472.177 | 990.8484 | 432.8338 | 403.6033 | 543.9459 | 1.365076e-08 | 0.710858 | 0.6913547 | 663.1 | 0.2768107 | 663.1 | 377.9055 | 508.6592
90X | 562 | Fatlim | 185.26 | 0 | 370.51 | 185.26 | 0 | 370.51 | 0 | 0 | 0 | 0 | 0 | 0 | 0 | 0 | 0 | 0 | 0 | 0 | 1 | Ten+TP | Ck45 | S | 850 | 807 | 419.585 | 718.2548 | 0 | 0 | 0 | 286.2256 | 528.0072 | 100000 | 0.7118 | 0.2244675 | 0.6088881 | 0.7890398 | 320.8711 | 320.8711 | 641.7421 | 726.0505 | 212000 | 0.29 | 443.2959 | 420.1866 | 420.7915 | 391.8207 | 453.7802 | 710.0324 | 532.6631 | 349.7024 | 329.0964 | 374.1949 | 1.253876e-08 | 2.541116e-17 | 0.8288511 | 726.0505 | 0.2768107 | 641.7421 | 363.0252 | 363.0252
90X | 563 | Fatlim | 248.63 | 0 | 273.49 | 248.63 | 0 | 273.49 | 0 | 0 | 0 | 0 | 0 | 0 | 0 | 0 | 180 | 0 | 0 | 0 | 0 | Ten+TP | Ck45 | S | 850 | 807 | 419.585 | 718.2548 | 0 | 0 | 0 | 286.2256 | 528.0072 | 100000 | 0.7118 | 0.2244675 | 0.32145274 | 0.99943644 | 261.9463 | 261.9463 | 523.8925 | 731.3149 | 212000 | 0.29 | 492.4463 | 419.7174 | 419.2521 | 319.8667 | 370.4479 | 495.3121 | 387.8345 | 276.9416 | 264.8867 | 289.4338 | 2.5768e-08 | 0.7109181 | 0.47042 | 546.98 | 0.2768107 | 546.98 | 419.586 | 311.7289
90X | 564 | AMSD25 | 300.14 | 0 | 330.16 | 0 | 0 | 330.16 | 0 | 0 | 0 | 0 | 0 | 0 | 0 | 0 | 90 | 0 | 0 | 0 | 0 | Ten+TP | Ck45 | S | 850 | 807 | 419.585 | 718.2548 | 0 | 0 | 0 | 286.2256 | 528.0072 | 100000 | 0.7118 | 0.2244675 | 0.60467744 | 0.7663877 | 316.2205 | 330.16 | 646.3805 | 690.4186 | 212000 | 0.29 | 434.5405 | 419.3816 | 419.5049 | 388.5757 | 452.1048 | 717.8955 | 535.169 | 346.5505 | 325.3351 | 372.4066 | 0.9309672 | 0.4617361 | 0.7206543 | 677.0053 | 0.2768107 | 703.1774 | 360.2586 | 330.16
90X | 565 | Fatlim | 335.16 | 0 | 368.67 | 0 | 0 | 368.67 | 0 | 0 | 0 | 0 | 0 | 0 | 0 | 0 | 0 | 0 | 0 | 0 | 1 | Ten+TP | Ck45 | S | 850 | 807 | 419.585 | 718.2548 | 0 | 0 | 0 | 286.2256 | 528.0072 | 100000 | 0.7118 | 0.2244675 | 0.7600458 | 1.0032661 | 353.1096 | 368.67 | 721.7796 | 788.8878 | 212000 | 0.29 | 503.8589 | 419.3542 | 419.193 | 433.9045 | 504.8438 | 894.0312 | 650.1025 | 396.9535 | 369.1903 | 434.9289 | 0 | 0.2945702 | 0.8060832 | 716.009 | 0.2768107 | 639.4338 | 420.2178 | 368.67
90X | 566 | Fatlim | 309.66 | 0 | 340.63 | 309.66 | 0 | 340.63 | 0 | 0 | 0 | 0 | 0 | 0 | 0 | 0 | 0 | 0 | 0 | 0 | 1 | Ten+TP | Ck45 | S | 850 | 807 | 419.585 | 718.2548 | 0 | 0 | 0 | 286.2256 | 528.0072 | 100000 | 0.7118 | 0.2244675 | 0.63817877 | 0.888187 | 326.2493 | 326.2493 | 652.4987 | 776.505 | 212000 | 0.29 | 474.1013 | 419.54 | 419.2458 | 398.3882 | 461.3862 | 732.697 | 547.6502 | 356.6978 | 335.2032 | 382.6163 | 0 | 3.793358e-17 | 0.9480504 | 776.505 | 0.2768107 | 652.4987 | 388.2525 | 388.2525
90X | 567 | AMSD25 | 301.13 | 0 | 331.24 | 301.13 | 0 | 331.24 | 0 | 0 | 0 | 0 | 0 | 0 | 0 | 0 | 90 | 0 | 0 | 0 | 0 | Ten+TP | Ck45 | S | 850 | 807 | 419.585 | 718.2548 | 0 | 0 | 0 | 286.2256 | 528.0072 | 100000 | 0.7118 | 0.2244675 | 0.5978627 | 0.7917268 | 317.2584 | 317.2584 | 634.5169 | 738.9936 | 212000 | 0.29 | 444.1737 | 419.4955 | 419.2456 | 387.4093 | 448.6712 | 695.1261 | 522.7809 | 345.0406 | 325.0222 | 368.6103 | 0.9309862 | 0.4101076 | 0.668785 | 652.1865 | 0.2768107 | 575.2313 | 361.4405 | 377.5531
90X | 568 | AMSD25 | 326.76 | 0 | 0 | 0 | 0 | 0 | 0 | -187.88 | 0 | 0 | 0 | 0 | 0 | 0 | 0 | 0 | 0 | 0 | 1 | Ten+To | Ck45 | S | 850 | 807 | 419.585 | 718.2548 | 0 | 0 | 0 | 286.2256 | 528.0072 | 100000 | 0.7118 | 0.2244675 | 1.020669 | 0.6958149 | 461.1603 | 0 | 461.1603 | 444.7957 | 212000 | 0.29 | 444.7957 | 444.7957 | 461.1603 | 461.1603 | 461.1603 | 461.1603 | 461.1603 | 461.1603 | 461.1603 | 461.1603 | 0 | 1.093288e-16 | 0.3110743 | 444.7957 | 0.2768107 | 461.1603 | 444.7957 | 0
90X | 569 | AMSD25 | 308.25 | 0 | 0 | 0 | 0 | 0 | 0 | -177.24 | 0 | 0 | 0 | 0 | 0 | 0 | 0 | 0 | 90 | 0 | 0 | Ten+To | Ck45 | S | 850 | 807 | 419.585 | 718.2548 | 0 | 0 | 0 | 286.2256 | 528.0072 | 100000 | 0.7118 | 0.2244675 | 1.1479255 | 0.550054 | 435.0404 | 0 | 435.0404 | 308.25 | 212000 | 0.29 | 308.25 | 308.25 | 435.0404 | 435.0404 | 435.0404 | 435.0404 | 435.0404 | 435.0404 | 435.0404 | 435.0404 | 0.8560124 | 0.6600435 | 0.1493995 | 308.25 | 0.2768107 | 308.25 | 308.25 | 0
90X | 570 | Fatlim | 284.54 | 0 | 0 | 0 | 0 | 0 | 0 | -163.61 | 0 | 0 | -163.61 | 0 | 0 | 0 | 0 | 0 | 0 | 0 | 1 | Ten+To | Ck45 | S | 850 | 807 | 419.585 | 718.2548 | 0 | 0 | 0 | 286.2256 | 528.0072 | 100000 | 0.7118 | 0.2244675 | 0.92782 | 0.84901845 | 401.5815 | 283.3808 | 684.9623 | 650.1272 | 212000 | 0.29 | 449.6792 | 418.8323 | 417.3609 | 468.3875 | 524.4695 | 803.264 | 618.916 | 428.8944 | 407.7819 | 451.7981 | 0 | 0.4949073 | 0.5616528 | 597.6715 | 0.2768107 | 634.178 | 387.3307 | 262.7966
90X | 571 | Fatlim | 289.13 | 0 | 0 | 0 | 0 | 0 | 0 | -166.25 | 0 | 0 | -166.25 | 0 | 0 | 0 | 0 | 0 | 90 | 0 | 0 | Ten+To | Ck45 | S | 850 | 807 | 419.585 | 718.2548 | 0 | 0 | 0 | 286.2256 | 528.0072 | 100000 | 0.7118 | 0.2244675 | 0.9485974 | 0.4307687 | 408.0605 | 287.9534 | 696.0139 | 556.167 | 212000 | 0.29 | 349.1196 | 419.5837 | 419.4155 | 475.9444 | 532.9313 | 826.1839 | 634.4417 | 436.8145 | 414.7843 | 460.9625 | 0.856027 | 0.7091375 | 0.4484829 | 534.0741 | 0.2768107 | 575.9069 | 289.13 | 267.037
90X | 572 | Fatlim | 398.84 | 0 | 0 | 0 | 0 | 0 | 0 | 0 | 0 | 0 | -199.42 | 0 | 0 | 0 | 0 | 0 | 0 | 0 | 1 | Ten+To | Ck45 | S | 850 | 807 | 419.585 | 718.2548 | 0 | 0 | 0 | 286.2256 | 528.0072 | 100000 | 0.7118 | 0.2244675 | 0.9189306 | 0.91522914 | 398.84 | 345.4056 | 744.2456 | 719.156 | 212000 | 0.29 | 472.6993 | 419.278 | 419.5288 | 477.3942 | 544.8256 | 944.8689 | 697.2872 | 441.3054 | 412.6899 | 477.7259 | 9.874204e-16 | 0.6294941 | 0.4114397 | 511.5424 | 0.2768107 | 527.6157 | 398.84 | 320.316
90X | 573 | Fatlim | 276.8 | 0 | 0 | 276.8 | 0 | 0 | 0 | -159.16 | 0 | 0 | 0 | 0 | 0 | 0 | 0 | 0 | 0 | 0 | 1 | Ten+To | Ck45 | S | 850 | 807 | 419.585 | 718.2548 | 0 | 0 | 0 | 286.2256 | 528.0072 | 100000 | 0.7118 | 0.2244675 | 0.86861414 | 0.80953133 | 390.6584 | 276.8 | 667.4584 | 653.5951 | 212000 | 0.29 | 441.6149 | 418.4716 | 419.1419 | 455.8692 | 510.6351 | 767.9586 | 594.6083 | 415.8878 | 396.1414 | 437.0005 | 0 | 0.1619296 | 0.5846372 | 609.7781 | 0.2768107 | 618.4405 | 376.7951 | 276.8
90X | 574 | Fatlim | 0 | 0 | 0 | 415.68 | 0 | 0 | 0 | -240.28 | 0 | 0 | 0 | 0 | 0 | 0 | 0 | 0 | 0 | 0 | 1 | To+Ten | Ck45 | S | 850 | 807 | 419.585 | 718.2548 | 0 | 0 | 0 | 286.2256 | 528.0072 | 100000 | 0.7118 | 0.2244675 | 0.9866138 | 0.88772637 | 416.1772 | 415.68 | 831.8572 | 801.6268 | 212000 | 0.29 | 476.4475 | 418.9557 | 420.0533 | 508.113 | 588.3876 | 1212.809 | 858.2617 | 485.5449 | 447.6925 | 546.9937 | 8.692195e-16 | 0.5756159 | 0.5058881 | 567.2255 | 0.2768107 | 588.2119 | 385.9468 | 415.68
90X | 575 | Fatlim | 359.13 | 0 | 0 | 359.13 | 0 | 0 | 0 | 0 | 0 | 0 | 0 | 0 | 0 | 0 | 0 | 0 | 0 | 0 | 1 | Ten | Ck45 | S | 850 | 807 | 419.585 | 718.2548 | 0 | 0 | 0 | 286.2256 | 528.0072 | 100000 | 0.7118 | 0.2244675 | 0.7752723 | 0.7750394 | 359.13 | 359.13 | 718.26 | 718.26 | 212000 | 0.29 | 438.5393 | 419.7315 | 419.6638 | 438.5393 | 507.8865 | 884.6229 | 647.1028 | 401.029 | 373.7902 | 437.1697 | 0 | 0 | 0.8111595 | 718.26 | 0.2768107 | 718.26 | 359.13 | 359.13
90X | 576 | Fatlim | 212.1 | 0 | 159.1 | 255 | 0 | 210.8 | 0 | -106.1 | 0 | 0 | 0 | 0 | 0 | 0 | 0 | 0 | 180 | 0 | 0 | Ten+TP+To | 25CrMo4 | S | 801 | 672 | 340 | 600 | 0 | 0 | 0 | 228 | 427.5 | 2000000 | 0.7216 | 0.1805722 | 0.61021686 | 0.7305874 | 265.19 | 236.0247 | 501.2147 | 562.2304 | 210000 | 0.29 | 342.1064 | 339.9961 | 339.875 | 316.6106 | 364.578 | 486.7621 | 408.7563 | 283.2348 | 269.288 | 290.4047 | 1.155705e-08 | 0.3071426 | 0.4505388 | 532.7659 | 0.1834921 | 464.7577 | 282.437 | 279.7934
90X | 577 | Fatlim | 225 | 0 | 168.8 | 255 | 0 | 210.8 | 0 | -112.5 | 0 | 0 | 0 | 0 | 0 | 0 | 60 | 0 | 90 | 0 | 0 | Ten+TP+To | 25CrMo4 | S | 801 | 672 | 340 | 600 | 0 | 0 | 0 | 228 | 427.5 | 2000000 | 0.7216 | 0.1805722 | 0.6894749 | 0.5256019 | 281.26 | 236.0247 | 517.2847 | 514.2583 | 210000 | 0.29 | 291.7704 | 340.3273 | 339.844 | 333.2565 | 381.4335 | 516.2589 | 433.5262 | 300.3983 | 285.6063 | 308.0026 | 0.8191659 | 0.5472367 | 0.3892201 | 495.1855 | 0.1834921 | 423.1344 | 234.465 | 279.7934
90X | 578 | Fatlim | 222.1 | 0 | 166.6 | 255 | 0 | 210.8 | 0 | -111.1 | 0 | 0 | 0 | 0 | 0 | 0 | 90 | 0 | 45 | 0 | 0 | Ten+TP+To | 25CrMo4 | S | 801 | 672 | 340 | 600 | 0 | 0 | 0 | 228 | 427.5 | 2000000 | 0.7216 | 0.1805722 | 0.67382663 | 0.62281823 | 277.69 | 236.0247 | 513.7147 | 537.5447 | 210000 | 0.29 | 316.2788 | 340.0968 | 339.3918 | 329.5627 | 377.6949 | 509.7061 | 428.0235 | 296.5854 | 281.9811 | 304.0932 | 0.7772771 | 0.763331 | 0.3823706 | 490.809 | 0.1834921 | 439.8308 | 257.7514 | 279.7934
90X | 579 | Fatlim | 205 | 0 | 153.8 | 255 | 0 | 210.8 | 0 | -102.5 | 0 | 0 | 0 | 0 | 0 | 0 | 90 | 0 | 90 | 0 | 0 | Ten+TP+To | 25CrMo4 | S | 801 | 672 | 340 | 600 | 0 | 0 | 0 | 228 | 427.5 | 2000000 | 0.7216 | 0.1805722 | 0.5654958 | 0.540372 | 256.26 | 236.0247 | 492.2847 | 517.5361 | 210000 | 0.29 | 295.2298 | 339.9265 | 340.3127 | 307.3386 | 355.1801 | 470.3709 | 394.9919 | 273.6972 | 260.22 | 280.6256 | 0.9773946 | 0.6144283 | 0.3247964 | 452.3514 | 0.1834921 | 399.3688 | 237.7428 | 279.7934
90X | 580 | Fatlim | 215 | 0 | 161.3 | 255 | 0 | 210.8 | 0 | -107.5 | 0 | 0 | 0 | 0 | 0 | 0 | 90 | 0 | 135 | 0 | 0 | Ten+TP+To | 25CrMo4 | S | 801 | 672 | 340 | 600 | 0 | 0 | 0 | 228 | 427.5 | 2000000 | 0.7216 | 0.1805722 | 0.6268571 | 0.7174945 | 268.76 | 236.0247 | 504.7847 | 558.983 | 210000 | 0.29 | 338.7168 | 339.6836 | 340.0238 | 320.3128 | 368.3286 | 493.3149 | 414.259 | 287.0477 | 272.9131 | 294.3141 | 0.7773959 | 0.6317665 | 0.3538111 | 472.1239 | 0.1834921 | 436.5435 | 279.1897 | 279.7934
90X | 581 | Fatlim | 187.9 | 0 | 140.9 | 255 | 0 | 210.8 | 0 | -94 | 0 | 0 | 0 | 0 | 0 | 0 | 180 | 0 | 0 | 0 | 0 | Ten+TP+To | 25CrMo4 | S | 801 | 672 | 340 | 600 | 0 | 0 | 0 | 228 | 427.5 | 2000000 | 0.7216 | 0.1805722 | 0.44227105 | 0.8407232 | 234.93 | 236.0247 | 470.9547 | 585.2629 | 210000 | 0.29 | 366.0862 | 338.8013 | 346.2544 | 285.1193 | 332.628 | 431.2192 | 362.1144 | 250.9158 | 238.5604 | 257.2675 | 9.371194e-09 | 0.6814884 | 0.3268052 | 453.748 | 0.1834921 | 443.3911 | 305.4696 | 279.7934
90X | 582 | Fatlim | 223.6 | 0 | 167.7 | 255 | 0 | 210.8 | 0 | -111.8 | 0 | 0 | 0 | 0 | 0 | 0 | 180 | 0 | 90 | 0 | 0 | Ten+TP+To | 25CrMo4 | S | 801 | 672 | 340 | 600 | 0 | 0 | 0 | 228 | 427.5 | 2000000 | 0.7216 | 0.1805722 | 0.68104154 | 0.88568294 | 279.5 | 236.0247 | 515.5247 | 595.8138 | 210000 | 0.29 | 377.0381 | 339.7798 | 339.7681 | 331.4358 | 379.5908 | 513.0284 | 430.8134 | 298.5185 | 283.8191 | 306.0753 | 0.6478126 | 0.9263504 | 0.3475421 | 467.9226 | 0.1834921 | 458.5716 | 316.0205 | 279.7934
90X | 583 | Fatlim | 215 | 0 | 161.3 | 170 | 0 | 210.8 | 0 | -107.5 | 0 | 0 | -88.4 | 0 | 0 | 0 | 90 | 0 | 135 | 0 | 0 | Ten+TP+To | 25CrMo4 | S | 801 | 672 | 340 | 600 | 0 | 0 | 0 | 228 | 427.5 | 2000000 | 0.7216 | 0.1805722 | 0.6408361 | 0.70849544 | 268.76 | 246.869 | 515.629 | 548.8437 | 210000 | 0.29 | 336.995 | 339.9933 | 339.6239 | 322.2139 | 372.264 | 508.2287 | 424.8261 | 288.9653 | 273.7458 | 296.9684 | 0.7773959 | 0.7809909 | 0.3331325 | 458.1195 | 0.1834921 | 465.5615 | 279.1897 | 269.6541
90X | 584 | AMSD25 | 218.8 | 0 | 164.1 | 255 | 0 | 210.8 | 0 | -109.4 | 0 | 0 | 0 | 0 | 0 | 0 | 0 | 0 | 0 | 0 | 1 | Ten+TP+To | 25CrMo4 | S | 801 | 672 | 340 | 600 | 0 | 0 | 0 | 228 | 427.5 | 2000000 | 0.7216 | 0.1805722 | 0.6537971 | 0.7745058 | 273.5 | 236.0247 | 509.5247 | 571.0933 | 210000 | 0.29 | 351.3462 | 339.0529 | 339.2377 | 325.2245 | 373.3028 | 502.0153 | 421.5651 | 292.1103 | 277.7264 | 299.5048 | 0 | 0.3570856 | 0.464906 | 541.1939 | 0.1834921 | 472.561 | 291.3 | 279.7934
90X | 585 | Fatlim | 437.47 | 0 | 0 | 0 | 0 | 0 | 0 | -109.37 | 0 | 0 | 0 | 0 | 0 | 0 | 0 | 0 | 0 | 0 | 1 | Ten+To | SNCM 8 | S | 1076 | 971 | 465.7769 | 586.8693 | 0 | 0 | 0 | 302.5432 | 467.7308 | 500000 | 0.6666 | 0.6666 | 1.0330632 | 0.9506409 | 476.7236 | 0 | 476.7236 | 471.4249 | 215000 | 0.29 | 471.4249 | 471.4249 | 476.7236 | 476.7236 | 476.7236 | 476.7236 | 476.7236 | 476.7236 | 476.7236 | 476.7236 | 0 | 2.455048e-17 | 0.3445604 | 471.4249 | 0.3363537 | 476.7236 | 471.4249 | 0
90X | 586 | Fatlim | 347.23 | 0 | 0 | 0 | 0 | 0 | 0 | -200.48 | 0 | 0 | 0 | 0 | 0 | 0 | 0 | 0 | 0 | 0 | 1 | Ten+To | SNCM 8 | S | 1076 | 971 | 465.7769 | 586.8693 | 0 | 0 | 0 | 302.5432 | 467.7308 | 500000 | 0.6666 | 0.6666 | 1.045527 | 0.79860735 | 491.0655 | 0 | 491.0655 | 473.5659 | 215000 | 0.29 | 473.5659 | 473.5659 | 491.0655 | 491.0655 | 491.0655 | 491.0655 | 491.0655 | 491.0655 | 491.0655 | 491.0655 | 0 | 5.631744e-17 | 0.3476971 | 473.5659 | 0.3363537 | 491.0655 | 473.5659 | 0
90X | 587 | Fatlim | 427.9 | 0 | 0 | 0 | 0 | 0 | 0 | -106.98 | 0 | 0 | 0 | 0 | 0 | 0 | 0 | 0 | 0 | 0 | 1 | Ten+To | SNCM 8 | S | 1076 | 971 | 477.1434 | 601.1907 | 0 | 0 | 0 | 307.9065 | 476.0225 | 500000 | 0.6666 | 0.6666 | 0.9649678 | 0.8912474 | 466.2967 | 0 | 466.2967 | 461.1136 | 215000 | 0.29 | 461.1136 | 461.1136 | 466.2967 | 466.2967 | 466.2967 | 466.2967 | 466.2967 | 466.2967 | 466.2967 | 466.2967 | 0 | 6.480005e-17 | 0.3296524 | 461.1136 | 0.3529702 | 466.2967 | 461.1136 | 0
90X | 588 | Fatlim | 347.74 | 0 | 0 | 0 | 0 | 0 | 0 | -200.77 | 0 | 0 | 0 | 0 | 0 | 0 | 0 | 0 | 0 | 0 | 1 | Ten+To | SNCM 8 | S | 1076 | 971 | 477.1434 | 601.1907 | 0 | 0 | 0 | 307.9065 | 476.0225 | 500000 | 0.6666 | 0.6666 | 0.9994859 | 0.7616995 | 491.7813 | 0 | 491.7813 | 474.2566 | 215000 | 0.29 | 474.2566 | 474.2566 | 491.7813 | 491.7813 | 491.7813 | 491.7813 | 491.7813 | 491.7813 | 491.7813 | 491.7813 | 1.361178e-08 | 5.817861e-17 | 0.3487121 | 474.2566 | 0.3529702 | 491.7813 | 474.2566 | 0
90X | 589 | Fatlim | 163.78 | 0 | 0 | 0 | 0 | 0 | 0 | -283.67 | 0 | 0 | 0 | 0 | 0 | 0 | 0 | 0 | 0 | 0 | 1 | Ten+To | SNCM 8 | S | 1076 | 971 | 477.1434 | 601.1907 | 0 | 0 | 0 | 307.9065 | 476.0225 | 500000 | 0.6666 | 0.6666 | 1.4371785 | 1.1360867 | 517.9092 | 0 | 517.9092 | 484.1829 | 215000 | 0.29 | 484.1829 | 484.1829 | 517.9092 | 517.9092 | 517.9092 | 517.9092 | 517.9092 | 517.9092 | 517.9092 | 517.9092 | 1.172023e-08 | 1.181325e-16 | 0.3634621 | 484.1829 | 0.3529702 | 517.9092 | 484.1829 | 0
90Y | 590 | Fatlim | 0 | 0 | 498.88 | 0 | 0 | 0 | 0 | 0 | 166.29 | 0 | 0 | 0 | 0 | 0 | 0 | 0 | 0 | 0 | 1 | Ten+To | 42CrMo4 | S | 1100 | 980 | 488.2322 | 617.2125 | 0 | 0 | 0 | 403.8404 | 625.6108 | 200000 | 0.6618 | 0.6618 | 0.7960571 | 0.33542016 | 576.0541 | 0 | 576.0541 | 565.3948 | 212000 | 0.28 | 565.3948 | 565.3948 | 576.0541 | 576.0541 | 576.0541 | 576.0541 | 576.0541 | 576.0541 | 576.0541 | 576.0541 | 0 | 2.484208e-17 | 0.5026278 | 565.3948 | 0.3747966 | 576.0541 | 565.3948 | 0
90Y | 591 | Fatlim | 0 | 0 | 449.6 | 0 | 0 | 0 | 0 | 0 | 259.57 | 0 | 0 | 0 | 0 | 0 | 0 | 0 | 0 | 0 | 1 | Ten+To | 42CrMo4 | S | 1100 | 980 | 488.2322 | 617.2125 | 0 | 0 | 0 | 403.8404 | 625.6108 | 200000 | 0.6618 | 0.6618 | 0.8389608 | 0.36248186 | 635.8222 | 0 | 635.8222 | 612.0655 | 212000 | 0.28 | 612.0655 | 612.0655 | 635.8222 | 635.8222 | 635.8222 | 635.8222 | 635.8222 | 635.8222 | 635.8222 | 635.8222 | 0 | 2.740196e-17 | 0.5890318 | 612.0655 | 0.3747966 | 635.8222 | 612.0655 | 0
90Y | 592 | Fatlim | 0 | 0 | 279.69 | 0 | 0 | 0 | 0 | 0 | 279.69 | 0 | 0 | 0 | 0 | 0 | 0 | 0 | 0 | 0 | 1 | Ten+To | 42CrMo4 | S | 1100 | 980 | 488.2322 | 617.2125 | 0 | 0 | 0 | 403.8404 | 625.6108 | 200000 | 0.6618 | 0.6618 | 0.86721206 | 0.41697592 | 559.38 | 0 | 559.38 | 527.718 | 212000 | 0.28 | 527.718 | 527.718 | 559.38 | 559.38 | 559.38 | 559.38 | 559.38 | 559.38 | 559.38 | 559.38 | 9.914809e-09 | 4.681516e-17 | 0.4378716 | 527.718 | 0.3747966 | 559.38 | 527.718 | 0
90Y | 593 | AMSD25 | 0 | 0 | 481.64 | 0 | 0 | 0 | 0 | 0 | 278.08 | 0 | 0 | 0 | 0 | 0 | 0 | 0 | 0 | 90 | 0 | Ten+To | 42CrMo4 | S | 1100 | 980 | 488.2322 | 617.2125 | 0 | 0 | 0 | 403.8404 | 625.6108 | 200000 | 0.6618 | 0.6618 | 1.1012415 | 0.3814437 | 681.148 | 0 | 681.148 | 481.64 | 212000 | 0.28 | 481.64 | 481.64 | 681.148 | 681.148 | 681.148 | 681.148 | 681.148 | 681.148 | 681.148 | 681.148 | 0.8586777 | 0.6622157 | 0.3647439 | 481.64 | 0.3747966 | 481.6487 | 481.64 | 0
90Y | 594 | Fatlim | 0 | 0 | 282.55 | 0 | 0 | 245.2 | 0 | 0 | 0 | 0 | 0 | 0 | 0 | 0 | 0 | 0 | 0 | 0 | 1 | Ten | Ck35 | S | 706.1 | 539 | 342.0913 | 540.5233 | 0 | 0 | 0 | 230.0214 | 430.3182 | 100000 | 0.74058 | 0.3400246 | 0.6980564 | 0.69438106 | 282.55 | 245.2 | 527.75 | 527.75 | 212000 | 0.29 | 332.2649 | 341.995 | 341.2106 | 332.2649 | 386.1551 | 583.1847 | 518.361 | 317.2815 | 295.1925 | 321.2947 | 0 | 0 | 0.4379246 | 527.75 | 0.1840039 | 527.75 | 282.55 | 245.2
90Y | 595 | Fatlim | 0 | 0 | 209.69 | 0 | 0 | 451.1 | 0 | 0 | 0 | 0 | 0 | 0 | 0 | 0 | 0 | 0 | 0 | 0 | 1 | Ten | Ck35 | S | 706.1 | 539 | 342.0913 | 540.5233 | 0 | 0 | 0 | 230.0214 | 430.3182 | 100000 | 0.74058 | 0.3400246 | 0.57197005 | 0.5727027 | 209.69 | 451.1 | 660.79 | 660.79 | 212000 | 0.29 | 282.4196 | 342.4359 | 342.724 | 282.4196 | 372.2379 | 951.5814 | 1285.812 | 383.118 | 411.6491 | 354.2922 | 0 | 0 | 0.6865463 | 660.79 | 0.1840039 | 660.79 | 209.69 | 451.1
90Y | 596 | Fatlim | 0 | 0 | 333.45 | 0 | 0 | 0 | 0 | 0 | 0 | 0 | 0 | 156.9 | 0 | 0 | 0 | 0 | 0 | 0 | 1 | Ten+To | Ck35 | S | 706.1 | 539 | 342.0913 | 540.5233 | 0 | 0 | 0 | 230.0214 | 430.3182 | 100000 | 0.74058 | 0.3400246 | 0.9551201 | 0.95666844 | 333.45 | 271.7588 | 605.2088 | 585.4687 | 212000 | 0.29 | 385.8797 | 341.6836 | 342.4909 | 389.2135 | 449.2292 | 750.7162 | 672.5368 | 386.1197 | 356.4868 | 391.4317 | 1.476319e-16 | 0.5993454 | 0.2746892 | 417.9741 | 0.1840039 | 430.1648 | 333.45 | 252.0187
90Y | 597 | AMSD25 | 0 | 0 | 331.63 | 0 | 0 | 0 | 0 | 0 | 0 | 0 | 0 | 304 | 0 | 0 | 0 | 0 | 0 | 0 | 1 | Ten+To | Ck35 | S | 706.1 | 539 | 342.0913 | 540.5233 | 0 | 0 | 0 | 230.0214 | 430.3182 | 100000 | 0.74058 | 0.3400246 | 0.96756047 | 0.96519434 | 331.63 | 526.5434 | 858.1734 | 819.9263 | 212000 | 0.29 | 419.4085 | 342.2446 | 342.0179 | 424.3985 | 533.4755 | 2276.617 | 14349.76 | 1551.522 | 3714.224 | 747.0463 | 0 | 0.7198055 | 0.5478172 | 590.2641 | 0.1840039 | 622.2752 | 331.63 | 488.2963
90Y | 598 | Fatlim | 0 | 0 | 262.77 | 0 | 0 | 262.77 | 0 | 0 | 0 | 0 | 0 | 171.6 | 0 | 0 | 0 | 0 | 0 | 0 | 1 | Ten+To | Ck35 | S | 706.1 | 539 | 342.0913 | 540.5233 | 0 | 0 | 0 | 230.0214 | 430.3182 | 100000 | 0.74058 | 0.3400246 | 0.71447843 | 0.7087526 | 262.77 | 396.7213 | 659.4913 | 643.5852 | 212000 | 0.29 | 331.511 | 341.0985 | 341.7273 | 333.6174 | 416.2866 | 936.6782 | 995.4616 | 388.1694 | 371.9245 | 383.9835 | 1.87342e-16 | 0.02479884 | 0.5537176 | 593.4344 | 0.1840039 | 603.7648 | 262.77 | 380.8152
90Y | 599 | AMSD25 | 0 | 0 | 0 | 0 | 0 | -549.2 | 0 | 0 | 281.9 | 0 | 0 | 0 | 0 | 0 | 0 | 0 | 0 | 0 | 1 | To+Ten | Ck35 | S | 706.1 | 539 | 342.0913 | 540.5233 | 0 | 0 | 0 | 230.0214 | 430.3182 | 100000 | 0.74058 | 0.3400246 | 1.4677888 | 1.3524325 | 488.2651 | 549.2 | 1037.465 | 1001.998 | 212000 | 0.29 | 556.4101 | 342.2387 | 343.1943 | 593.702 | 711.7289 | 3906.432 | -25801.46 | #NUM! | -6270.126 | 1235.998 | 9.878494e-16 | 0.6154992 | 0.7966149 | 711.7915 | 0.1840039 | 734.8629 | 452.7984 | 549.2
90Y | 600 | Fatlim | 0 | 0 | 0 | 0 | 0 | -274.6 | 0 | 0 | 259.86 | 0 | 0 | 0 | 0 | 0 | 0 | 0 | 0 | 0 | 1 | To+Ten | Ck35 | S | 706.1 | 539 | 342.0913 | 540.5233 | 0 | 0 | 0 | 230.0214 | 430.3182 | 100000 | 0.74058 | 0.3400246 | 1.5957338 | 1.3944206 | 450.0907 | 274.6 | 724.6907 | 691.997 | 212000 | 0.29 | 475.8896 | 341.9419 | 338.8995 | 509.286 | 571.1187 | 1022.952 | 917.545 | 523.0614 | 482.6022 | 530.2925 | 1.339542e-15 | 0.6630902 | 0.3924927 | 499.6252 | 0.1840039 | 527.2446 | 417.397 | 274.6
90Y | 601 | Fatlim | 0 | 0 | 0 | 0 | 0 | 294.2 | 0 | 0 | 186.65 | 0 | 0 | 0 | 0 | 0 | 0 | 0 | 0 | 0 | 1 | To+Ten | Ck35 | S | 706.1 | 539 | 342.0913 | 540.5233 | 0 | 0 | 0 | 230.0214 | 430.3182 | 100000 | 0.74058 | 0.3400246 | 0.9126255 | 0.8071961 | 323.2873 | 294.2 | 617.4873 | 594.0043 | 212000 | 0.29 | 357.9918 | 342.0513 | 342.0931 | 382.3806 | 446.795 | 785.1038 | 711.8131 | 385.8309 | 354.7772 | 391.2001 | 1.118972e-15 | 0.5940448 | 0.2774155 | 420.0432 | 0.1840039 | 437.1136 | 299.8043 | 294.2
90Y | 602 | Fatlim | 0 | 0 | 0 | 0 | 0 | 441.3 | 0 | 0 | 163.5 | 0 | 0 | 0 | 0 | 0 | 0 | 0 | 0 | 0 | 1 | To+Ten | Ck35 | S | 706.1 | 539 | 342.0913 | 540.5233 | 0 | 0 | 0 | 230.0214 | 430.3182 | 100000 | 0.74058 | 0.3400246 | 0.7963043 | 0.73275983 | 283.1903 | 441.3 | 724.4903 | 703.9199 | 212000 | 0.29 | 339.1643 | 341.7895 | 342.9074 | 361.3349 | 452.9554 | 1227.087 | 1562.329 | 493.2196 | 514.2797 | 464.7057 | 2.554814e-15 | 0.4311129 | 0.4146461 | 513.5318 | 0.1840039 | 524.3495 | 262.6199 | 441.3
90Y | 603 | AMSD25 | 0 | 0 | 0 | 0 | 0 | 588.4 | 0 | 0 | 155.26 | 0 | 0 | 0 | 0 | 0 | 0 | 0 | 0 | 0 | 1 | To+Ten | Ck35 | S | 706.1 | 539 | 342.0913 | 540.5233 | 0 | 0 | 0 | 230.0214 | 430.3182 | 100000 | 0.74058 | 0.3400246 | 0.7933603 | 0.7389487 | 268.9182 | 588.4 | 857.3182 | 837.7845 | 212000 | 0.29 | 341.5014 | 342.1772 | 341.718 | 363.282 | 480.1546 | 2957.643 | -2934.148 | #NUM! | -640.046 | 879.9827 | 6.277609e-15 | 0.3525312 | 0.6421497 | 639.0674 | 0.1840039 | 646.9402 | 249.3845 | 588.4
90Y | 604 | Fatlim | 0 | 0 | 363.76 | 0 | 0 | 313.8 | 0 | 0 | 0 | 0 | 0 | 0 | 0 | 0 | 0 | 0 | 0 | 0 | 1 | Ten | 34CrMo4 | S | 902.2 | 706 | 430.6796 | 683.6829 | 0 | 0 | 0 | 318.6489 | 574.1747 | 200000 | 0.70136 | 0.3332876 | 0.7256741 | 0.72675043 | 363.76 | 313.8 | 677.56 | 677.56 | 210000 | 0.3 | 438.0134 | 431.1502 | 431.439 | 438.0134 | 496.4567 | 751.7542 | 654.8051 | 406.077 | 378.534 | 413.8227 | 0 | 0 | 0.7287104 | 677.56 | 0.2944204 | 677.56 | 363.76 | 313.8
90Y | 605 | Fatlim | 0 | 0 | 309.32 | 0 | 0 | 490.3 | 0 | 0 | 0 | 0 | 0 | 0 | 0 | 0 | 0 | 0 | 0 | 0 | 1 | Ten | 34CrMo4 | S | 902.2 | 706 | 430.6796 | 683.6829 | 0 | 0 | 0 | 318.6489 | 574.1747 | 200000 | 0.70136 | 0.3332876 | 0.6506721 | 0.65120494 | 309.32 | 490.3 | 799.62 | 799.62 | 210000 | 0.3 | 410.7615 | 430.8018 | 431.0198 | 410.7615 | 497.3313 | 1045.71 | 1012.424 | 429.9001 | 403.0807 | 438.9617 | 0 | 0 | 1.014908 | 799.62 | 0.2944204 | 799.62 | 309.32 | 490.3
90Y | 606 | Fatlim | 0 | 0 | 413.61 | 0 | 0 | 0 | 0 | 0 | 0 | 0 | 0 | 107.9 | 0 | 0 | 0 | 0 | 0 | 0 | 1 | Ten+To | 34CrMo4 | S | 902.2 | 706 | 430.6796 | 683.6829 | 0 | 0 | 0 | 318.6489 | 574.1747 | 200000 | 0.70136 | 0.3332876 | 0.8874453 | 0.8853797 | 413.61 | 186.8883 | 600.4983 | 587.5935 | 210000 | 0.3 | 459.3349 | 430.595 | 431.3363 | 462.3246 | 498.3694 | 629.7364 | 562.516 | 428.9106 | 415.651 | 432.1537 | 1.1902e-16 | 0.3683958 | 0.3195929 | 448.7132 | 0.2944204 | 453.8727 | 413.61 | 173.9835
90Y | 607 | Fatlim | 0 | 0 | 389.11 | 0 | 0 | 0 | 0 | 0 | 0 | 0 | 0 | 215.7 | 0 | 0 | 0 | 0 | 0 | 0 | 1 | Ten+To | 34CrMo4 | S | 902.2 | 706 | 430.6796 | 683.6829 | 0 | 0 | 0 | 318.6489 | 574.1747 | 200000 | 0.70136 | 0.3332876 | 0.85268086 | 0.8404955 | 389.11 | 373.6034 | 762.7134 | 736.9158 | 210000 | 0.3 | 470.8676 | 430.8343 | 429.6671 | 475.7311 | 544.7746 | 939.143 | 826.4574 | 458.5816 | 422.2203 | 469.6452 | 2.530279e-16 | 0.6708384 | 0.432342 | 521.896 | 0.2944204 | 539.4312 | 389.11 | 347.8058
90Y | 608 | Fatlim | 0 | 0 | 379.94 | 0 | 0 | 0 | 0 | 0 | 0 | 0 | 0 | 323.6 | 0 | 0 | 0 | 0 | 0 | 0 | 1 | Ten+To | 34CrMo4 | S | 902.2 | 706 | 430.6796 | 683.6829 | 0 | 0 | 0 | 318.6489 | 574.1747 | 200000 | 0.70136 | 0.3332876 | 0.8614146 | 0.8553269 | 379.94 | 560.4916 | 940.4316 | 901.7293 | 210000 | 0.3 | 491.8276 | 430.5461 | 430.7883 | 498.039 | 597.7521 | 1626.343 | 1843.452 | 624.8483 | 630.3384 | 618.7458 | 5.182697e-16 | 0.8302419 | 0.6612992 | 645.4599 | 0.2944204 | 677.1302 | 379.94 | 521.7893
90Y | 609 | AMSD25 | 0 | 0 | 363.4 | 0 | 0 | 0 | 0 | 0 | 0 | 0 | 0 | 431.5 | 0 | 0 | 0 | 0 | 0 | 0 | 1 | Ten+To | 34CrMo4 | S | 902.2 | 706 | 430.6796 | 683.6829 | 0 | 0 | 0 | 318.6489 | 574.1747 | 200000 | 0.70136 | 0.3332876 | 0.8480384 | 0.84125286 | 363.4 | 747.3799 | 1110.78 | 1059.173 | 210000 | 0.3 | 500.1815 | 430.6614 | 430.6488 | 507.3386 | 635.3404 | 3871.961 | -6200.118 | #NUM! | -1420.217 | 1158.217 | 5.418585e-16 | 0.7596088 | 0.9780308 | 784.9582 | 0.2944204 | 831.0453 | 363.4 | 695.7728
90Y | 610 | AMSD25 | 0 | 0 | 353.15 | 0 | 0 | 0 | 0 | 0 | 0 | 0 | 0 | 647.2 | 0 | 0 | 0 | 0 | 0 | 0 | 1 | Ten+To | 34CrMo4 | S | 902.2 | 706 | 430.6796 | 683.6829 | 0 | 0 | 0 | 318.6489 | 574.1747 | 200000 | 0.70136 | 0.3332876 | 0.8618093 | 0.8562159 | 353.15 | 1120.983 | 1474.133 | 1396.729 | 210000 | 0.3 | 532.4673 | 430.3485 | 430.2464 | 541.1136 | 721.5193 | -3265.73 | -600.8047 | #NUM! | -65.93651 | -649.4048 | 0 | 0.9409254 | 1.926621 | 1101.713 | 0.2944204 | 1175.295 | 353.15 | 1043.579
90Y | 611 | Fatlim | 0 | 0 | 336.39 | 0 | 0 | 336.39 | 0 | 0 | 0 | 0 | 0 | 196.1 | 0 | 0 | 0 | 0 | 0 | 0 | 1 | Ten+To | 34CrMo4 | S | 902.2 | 706 | 430.6796 | 683.6829 | 0 | 0 | 0 | 318.6489 | 574.1747 | 200000 | 0.70136 | 0.3332876 | 0.72084624 | 0.7140706 | 336.39 | 478.0417 | 814.4317 | 798.0628 | 210000 | 0.3 | 435.4026 | 430.6476 | 430.5676 | 438.0506 | 523.4183 | 1094.637 | 1041.819 | 457.1267 | 425.921 | 467.6981 | 2.926832e-16 | 0.02606768 | 0.877169 | 743.3818 | 0.2944204 | 753.6568 | 336.39 | 461.6728
90Y | 612 | AMSD25 | 0 | 0 | 306.07 | 0 | 0 | 306.07 | 0 | 0 | 0 | 0 | 0 | 490.3 | 0 | 0 | 0 | 0 | 0 | 0 | 1 | Ten+To | 34CrMo4 | S | 902.2 | 706 | 430.6796 | 683.6829 | 0 | 0 | 0 | 318.6489 | 574.1747 | 200000 | 0.70136 | 0.3332876 | 0.751769 | 0.74286693 | 306.07 | 902.6966 | 1208.767 | 1153.834 | 210000 | 0.3 | 454.9186 | 430.5388 | 430.4235 | 461.2815 | 608.2493 | -1112459.4 | -1098.572 | #NUM! | -182.9808 | -277961.8 | 1.930062e-15 | 0.08570677 | 1.586889 | 999.87 | 0.2944204 | 1046.851 | 306.07 | 847.7638
90Y | 613 | Fatlim | 0 | 0 | 0 | 0 | 0 | 0 | 0 | 0 | 287.09 | 0 | 0 | 287.09 | 0 | 0 | 0 | 0 | 0 | 0 | 1 | To | 34CrMo4 | S | 902.2 | 706 | 430.6796 | 683.6829 | 0 | 0 | 0 | 318.6489 | 574.1747 | 200000 | 0.70136 | 0.3332876 | 1.208044 | 1.1039926 | 497.2545 | 497.2545 | 994.5089 | 925.8374 | 210000 | 0.3 | 569.3828 | 430.7248 | 430.4782 | 611.6152 | 703.224 | 1718.466 | 1681.768 | 700.4805 | 659.5684 | 714.215 | 0 | 1.239154e-16 | 1.360595 | 925.8374 | 0.2944204 | 994.5089 | 462.9187 | 462.9187
90Y | 614 | AMSD25 | 0 | 0 | 0 | 0 | 0 | -549.2 | 0 | 0 | 398.15 | 0 | 0 | 0 | 0 | 0 | 0 | 0 | 0 | 0 | 1 | To+Ten | 34CrMo4 | S | 902.2 | 706 | 430.6796 | 683.6829 | 0 | 0 | 0 | 318.6489 | 574.1747 | 200000 | 0.70136 | 0.3332876 | 1.8037974 | 1.6464989 | 689.616 | 549.2 | 1238.816 | 1191.198 | 210000 | 0.3 | 772.1531 | 430.5073 | 430.6473 | 821.4501 | 924.2875 | 2835.435 | 3105.031 | 1097.444 | 1088.044 | 1095.598 | 0 | 0.6652889 | 1.132987 | 844.8559 | 0.2944204 | 881.5843 | 641.9976 | 549.2
90Y | 615 | Fatlim | 0 | 0 | 0 | 0 | 0 | -181.4 | 0 | 0 | 325.47 | 0 | 0 | 0 | 0 | 0 | 0 | 0 | 0 | 0 | 1 | To+Ten | 34CrMo4 | S | 902.2 | 706 | 430.6796 | 683.6829 | 0 | 0 | 0 | 318.6489 | 574.1747 | 200000 | 0.70136 | 0.3332876 | 1.9328378 | 1.6656507 | 563.7306 | 181.4 | 745.1306 | 706.2046 | 210000 | 0.3 | 573.4587 | 430.6985 | 434.5585 | 612.7101 | 648.1149 | 847.4729 | 758.6614 | 583.314 | 566.1983 | 587.4805 | 5.34755e-16 | 0.5751689 | 0.4894061 | 555.271 | 0.2944204 | 592.1977 | 524.8046 | 181.4
90Y | 616 | Fatlim | 0 | 0 | 0 | 0 | 0 | 181.4 | 0 | 0 | 319.9 | 0 | 0 | 0 | 0 | 0 | 0 | 0 | 0 | 0 | 1 | To+Ten | 34CrMo4 | S | 902.2 | 706 | 430.6796 | 683.6829 | 0 | 0 | 0 | 318.6489 | 574.1747 | 200000 | 0.70136 | 0.3332876 | 1.8863369 | 1.5992842 | 554.0831 | 181.4 | 735.4831 | 697.2233 | 210000 | 0.3 | 564.3964 | 430.598 | 431.0795 | 602.9856 | 638.3719 | 832.9695 | 745.6779 | 573.3314 | 556.5086 | 577.4265 | 4.352528e-16 | 0.4731038 | 0.4745708 | 546.7903 | 0.2944204 | 583.0214 | 515.8233 | 181.4
90Y | 617 | AMSD25 | 0 | 0 | 0 | 0 | 0 | 353 | 0 | 0 | 297.85 | 0 | 0 | 0 | 0 | 0 | 0 | 0 | 0 | 0 | 1 | To+Ten | 34CrMo4 | S | 902.2 | 706 | 430.6796 | 683.6829 | 0 | 0 | 0 | 318.6489 | 574.1747 | 200000 | 0.70136 | 0.3332876 | 1.3454756 | 1.1993937 | 515.8913 | 353 | 868.8913 | 833.2687 | 210000 | 0.3 | 566.1729 | 430.2979 | 430.8638 | 602.799 | 669.5174 | 1179.073 | 1031.783 | 595.7 | 550.2841 | 609.1446 | 0 | 0.4986309 | 0.5639159 | 596.0428 | 0.2944204 | 625.1023 | 480.2687 | 353
90Y | 618 | AMSD25 | 0 | 0 | 0 | 0 | 0 | 509.9 | 0 | 0 | 257.55 | 0 | 0 | 0 | 0 | 0 | 0 | 0 | 0 | 0 | 1 | To+Ten | 34CrMo4 | S | 902.2 | 706 | 430.6796 | 683.6829 | 0 | 0 | 0 | 318.6489 | 574.1747 | 200000 | 0.70136 | 0.3332876 | 1.0433103 | 0.9554085 | 446.0897 | 509.9 | 955.9897 | 925.1869 | 210000 | 0.3 | 527.5207 | 430.3886 | 431.6037 | 560.1203 | 653.0369 | 1605.718 | 1606.014 | 644.9695 | 612.8409 | 655.4568 | 1.351557e-15 | 0.4803159 | 0.6864464 | 657.6178 | 0.2944204 | 677.491 | 415.2869 | 509.9
90Y | 619 | AMSD25 | 0 | 0 | 0 | 0 | 0 | 696.3 | 0 | 0 | 210.94 | 0 | 0 | 0 | 0 | 0 | 0 | 0 | 0 | 0 | 1 | To+Ten | 34CrMo4 | S | 902.2 | 706 | 430.6796 | 683.6829 | 0 | 0 | 0 | 318.6489 | 574.1747 | 200000 | 0.70136 | 0.3332876 | 0.8467205 | 0.78846544 | 365.3588 | 696.3 | 1061.659 | 1036.431 | 210000 | 0.3 | 474.4122 | 430.5326 | 430.2577 | 502.4226 | 622.8053 | 2836.455 | 26592.09 | 2211.658 | 6786.613 | 903.5584 | 0 | 0.3994676 | 0.9532103 | 774.9338 | 0.2944204 | 786.3337 | 340.1305 | 696.3
90Y | 620 | Fatlim | 0 | 0 | 341.84 | 0 | 0 | 341.84 | 0 | 0 | 0 | 0 | 0 | 0 | 0 | 0 | 0 | 0 | 0 | 0 | 1 | Ten | 34CrMo4 | S | 902.2 | 706 | 430.6796 | 683.6829 | 0 | 0 | 0 | 318.6489 | 574.1747 | 200000 | 0.70136 | 0.3332876 | 0.67233926 | 0.66823214 | 341.84 | 341.84 | 683.68 | 683.68 | 210000 | 0.3 | 420.4579 | 430.2243 | 429.0013 | 420.4579 | 483.4348 | 758.9097 | 662.728 | 390.6915 | 361.7214 | 399.1417 | 0 | 0 | 0.7419339 | 683.68 | 0.2944204 | 683.68 | 341.84 | 341.84
90Y | 621 | Fatlim | 0 | 0 | 212 | 0 | 0 | 0 | 0 | 0 | 127.2 | 0 | 0 | 0 | 0 | 0 | 0 | 0 | 0 | 0 | 1 | PB+To | GS61 (FGS 700/2) | CI | 750 | 416 | 394.9076 | 590.3273 | 276 | 0 | 0 | 228 | 390.0891 | 1000000 | 0.42 | 0.42 | 0.44235194 | 0.2812815 | 305.7507 | 0 | 305.7507 | 293.6028 | 169000 | 0.275 | 293.6028 | 293.6028 | 305.7507 | 305.7507 | 305.7507 | 305.7507 | 305.7507 | 305.7507 | 305.7507 | 305.7507 | 0 | 3.873935e-17 | 0.1700248 | 293.6028 | 0.3075976 | 305.7507 | 293.6028 | 0
90Y | 622 | Fatlim | 0 | 0 | 230 | 0 | 0 | 0 | 0 | 0 | 138 | 0 | 0 | 0 | 0 | 0 | 0 | 0 | 0 | 90 | 0 | PB+To | GS61 (FGS 700/2) | CI | 750 | 416 | 394.9076 | 590.3273 | 276 | 0 | 0 | 228 | 390.0891 | 1000000 | 0.42 | 0.42 | 0.88844144 | 0.38731262 | 331.7107 | 0 | 331.7107 | 230 | 169000 | 0.275 | 230 | 230 | 331.7107 | 331.7107 | 331.7107 | 331.7107 | 331.7107 | 331.7107 | 331.7107 | 331.7107 | 0.8839423 | 0.6882298 | 0.1043393 | 230 | 0.3075976 | 239.023 | 230 | 0
90Y | 623 | AMSD25 | 0 | 0 | 503 | 0 | 0 | 614.8 | 0 | 0 | 0 | 0 | 0 | 0 | 0 | 0 | 0 | 0 | 0 | 0 | 1 | Ten | 100Cr6 | S | 2467 | 2115 | 866 | 1060 | 0 | 0 | 0 | 541 | 821.5759 | 10000000 | 0.3884 | 0.7083747 | 0.31985876 | 0.3195493 | 503 | 614.8 | 1117.8 | 1117.8 | 210000 | 0.3 | 819.7256 | 866.0553 | 865.8414 | 819.7256 | 749.8356 | 836.9212 | 709.1354 | 525.7005 | 506.6172 | 536.3076 | 0 | 0 | 1.983297 | 1117.8 | 1.190406 | 1117.8 | 503 | 614.8
90Y | 624 | AMSD25 | 0 | 0 | 437 | 0 | 0 | 1019.7 | 0 | 0 | 0 | 0 | 0 | 0 | 0 | 0 | 0 | 0 | 0 | 0 | 1 | Ten | 100Cr6 | S | 2467 | 2115 | 866 | 1060 | 0 | 0 | 0 | 541 | 821.5759 | 10000000 | 0.3884 | 0.7083747 | 0.4321615 | 0.43223548 | 437 | 1019.7 | 1456.7 | 1456.7 | 210000 | 0.3 | 912.5994 | 865.6834 | 865.7605 | 912.5994 | 797.8583 | 1052.78 | 843.8373 | 498.801 | 461.9605 | 527.0437 | 0 | 0 | 3.368214 | 1456.7 | 1.190406 | 1456.7 | 437 | 1019.7
90Y | 625 | AMSD25 | 0 | 0 | 417 | 0 | 0 | 1251 | 0 | 0 | 0 | 0 | 0 | 0 | 0 | 0 | 0 | 0 | 0 | 0 | 1 | Ten | 100Cr6 | S | 2467 | 2115 | 866 | 1060 | 0 | 0 | 0 | 541 | 821.5759 | 10000000 | 0.3884 | 0.7083747 | 0.47308192 | 0.4731222 | 417 | 1251 | 1668 | 1668 | 210000 | 0.3 | 973.5448 | 865.6615 | 865.7098 | 973.5448 | 834 | 1275.005 | 1020.78125 | 517.169 | 475.1605 | 561.347 | 0 | 0 | 4.416229 | 1668 | 1.190406 | 1668 | 417 | 1251
90Y | 626 | AMSD25 | 0 | 0 | 372 | 0 | 0 | 1488 | 0 | 0 | 0 | 0 | 0 | 0 | 0 | 0 | 0 | 0 | 0 | 0 | 1 | Ten | 100Cr6 | S | 2467 | 2115 | 866 | 1060 | 0 | 0 | 0 | 541 | 821.5759 | 10000000 | 0.3884 | 0.7083747 | 0.47531107 | 0.47534683 | 372 | 1488 | 1860 | 1860 | 210000 | 0.3 | 995.481 | 865.4854 | 865.5353 | 995.481 | 831.8173 | 1502.819 | 1254.833 | 523.4647 | 492.7168 | 584.7255 | 0 | 0 | 5.491429 | 1860 | 1.190406 | 1860 | 372 | 1488
90Y | 627 | Fatlim | 0 | 0 | 734 | 0 | 0 | 0 | 0 | 0 | 367 | 0 | 0 | 0 | 0 | 0 | 0 | 0 | 0 | 0 | 1 | Ten+To | 100Cr6 | S | 2467 | 2115 | 866 | 1060 | 0 | 0 | 0 | 541 | 821.5759 | 10000000 | 0.3884 | 0.7083747 | 0.3758362 | 0.46276686 | 970.9907 | 0 | 970.9907 | 942.8401 | 210000 | 0.3 | 942.8401 | 942.8401 | 970.9907 | 970.9907 | 970.9907 | 970.9907 | 970.9907 | 970.9907 | 970.9907 | 970.9907 | 2.353311e-08 | 3.095277e-17 | 1.411028 | 942.8401 | 1.190406 | 970.9907 | 942.8401 | 0
90Y | 628 | AMSD25 | 0 | 0 | 607 | 0 | 0 | 0 | 0 | 0 | 303.5 | 0 | 0 | 0 | 0 | 0 | 0 | 0 | 0 | 90 | 0 | Ten+To | 100Cr6 | S | 2467 | 2115 | 866 | 1060 | 0 | 0 | 0 | 541 | 821.5759 | 10000000 | 0.3884 | 0.7083747 | 0.21383469 | 0.481101 | 802.9855 | 0 | 802.9855 | 607 | 210000 | 0.3 | 607 | 607 | 802.9855 | 802.9855 | 802.9855 | 802.9855 | 802.9855 | 802.9855 | 802.9855 | 802.9855 | 0.7698732 | 0.5726032 | 0.5848397 | 607 | 1.190406 | 607 | 607 | 0
90Y | 629 | Fatlim | 0 | 0 | 440 | 0 | 0 | 0 | 0 | 0 | 440 | 0 | 0 | 0 | 0 | 0 | 0 | 0 | 0 | 90 | 0 | Ten+To | 100Cr6 | S | 2467 | 2115 | 866 | 1060 | 0 | 0 | 0 | 541 | 821.5759 | 10000000 | 0.3884 | 0.7083747 | 0.3039341 | 0.7672927 | 880 | 0 | 880 | 709.4787 | 210000 | 0.3 | 709.4787 | 709.4787 | 880 | 880 | 880 | 880 | 880 | 880 | 880 | 880 | 0.7698732 | 0.8750882 | 0.7989841 | 709.4787 | 1.190406 | 762.1024 | 709.4787 | 0
90Y | 630 | AMSD25 | 0 | 0 | 417 | 0 | 0 | 509.7 | 0 | 0 | 208.5 | 0 | 0 | 0 | 0 | 0 | 0 | 0 | 0 | 90 | 0 | Ten+To | 100Cr6 | S | 2467 | 2115 | 866 | 1060 | 0 | 0 | 0 | 541 | 821.5759 | 10000000 | 0.3884 | 0.7083747 | 0.31107336 | 0.08485641 | 551.6391 | 509.7 | 1061.339 | 926.7 | 210000 | 0.3 | 679.5804 | 865.9857 | 865.8595 | 823.1353 | 765.1642 | 838.9436 | 726.7905 | 568.3914 | 553.5061 | 576.2367 | 0.7698732 | 0.2336692 | 1.363132 | 926.7 | 1.190406 | 926.7 | 417 | 509.7
90Y | 631 | Fatlim | 0 | 0 | 464 | 0 | 0 | 0 | 0 | 0 | 464 | 0 | 0 | 0 | 0 | 0 | 0 | 0 | 0 | 0 | 1 | Ten+To | 100Cr6 | S | 2467 | 2115 | 866 | 1060 | 0 | 0 | 0 | 541 | 821.5759 | 10000000 | 0.3884 | 0.7083747 | 0.3905894 | 0.5369254 | 928 | 0 | 928 | 880.3781 | 210000 | 0.3 | 880.3781 | 880.3781 | 928 | 928 | 928 | 928 | 928 | 928 | 928 | 928 | 0 | 5.267833e-17 | 1.230263 | 880.3781 | 1.190406 | 928 | 880.3781 | 0
90Y | 632 | Fatlim | 0 | 0 | 239.72 | 0 | 0 | 0 | 0 | 0 | 239.72 | 0 | 0 | 0 | 0 | 0 | 0 | 0 | 0 | 0 | 1 | Ten+To | 39NiCrMo3 steel | S | 995 | 900 | 382.2 | 476.1868 | 0 | 0 | 0 | 306.9 | 471.202 | 500000 | 0.6828 | 0.6828 | 1.2437155 | 0.9695023 | 479.44 | 0 | 479.44 | 453.5715 | 205000 | 0.29 | 453.5715 | 453.5715 | 479.44 | 479.44 | 479.44 | 479.44 | 479.44 | 479.44 | 479.44 | 479.44 | 8.835443e-09 | 4.647367e-17 | 0.3345157 | 453.5715 | 0.2375233 | 479.44 | 453.5715 | 0
90Y | 633 | Fatlim | 0 | 0 | 215 | 0 | 0 | -215 | 0 | 0 | 107.5 | 0 | 0 | 0 | 0 | 0 | 0 | 0 | 0 | 90 | 0 | Ten+To | SF1 (700-2) | CI | 330 | 220 | 196.5 | 293.7379 | 0 | 0 | 0 | 177.5 | 303.6878 | 10000000 | 0.42 | 0.42 | 1.7194644 | 1.1715993 | 284.4183 | 215 | 499.4183 | 430 | 170000 | 0.275 | 321.3926 | 190.8894 | 189.6896 | 394.2498 | 376.8868 | 1347.895 | 12514.4 | 1341.685 | 3237.301 | 494.1867 | 0.7698732 | 0.2492223 | 0.362549 | 430 | 0.07571029 | 430 | 215 | 215
90Y | 634 | Fatlim | 0 | 0 | 200 | 0 | 0 | -200 | 0 | 0 | 133.5 | 0 | 0 | 0 | 0 | 0 | 0 | 0 | 0 | 90 | 0 | Ten+To | SF1 (700-2) | CI | 330 | 220 | 196.5 | 293.7379 | 0 | 0 | 0 | 177.5 | 303.6878 | 10000000 | 0.42 | 0.42 | 1.8121758 | 1.0785229 | 305.7233 | 200 | 505.7233 | 413.1824 | 170000 | 0.275 | 312.9232 | 202.3879 | 203.1419 | 409.362 | 393.2066 | 1246.41 | 3362.957 | 733.8573 | 964.4678 | 483.2115 | 0.9576816 | 0.3148009 | 0.3137255 | 400 | 0.07571029 | 400 | 213.1824 | 200
90Y | 635 | AMSD25 | 0 | 0 | 86.39 | 0 | 0 | 259.18 | 0 | 0 | 0 | 0 | 0 | 0 | 0 | 0 | 0 | 0 | 0 | 0 | 1 | Ten | 2124-T851 | A | 477.1 | 440 | 198.3058 | 258.6737 | 0 | 0 | 0 | 109.977 | 173.6535 | 500000 | 0.473 | 0.6165939 | 0.4422251 | 0.4216828 | 86.39 | 259.18 | 345.57 | 345.57 | 73000 | 0.33 | 179.3724 | 192.5983 | 187.1908 | 179.3724 | 172.7825 | 291.8834 | 210.2179 | 106.9051 | 98.21413 | 122.5582 | 0 | 0 | 0.5452905 | 345.57 | 0.1795671 | 345.57 | 86.39 | 259.18
90Y | 636 | Fatlim | 0 | 0 | 0 | 0 | 0 | 38.04 | 0 | 0 | 97.2 | 0 | 0 | 0 | 0 | 0 | 0 | 0 | 0 | 0 | 1 | To+Ten | 2124-T851 | A | 477.1 | 439.8 | 153.4233 | 238.5705 | 0 | 0 | 0 | 109.1008 | 178.0134 | 500000 | 0.473 | 0.3631022 | 1.103284 | 0.94339997 | 168.3553 | 38.04 | 206.3953 | 196.5684 | 73000 | 0.33 | 177.5548 | 160.47 | 164.85 | 187.4356 | 186.4075 | 197.5278 | 184.2958 | 168.9886 | 168.3648 | 169.4324 | 1.790604e-16 | 0.4559467 | 0.1213621 | 163.0285 | 0.1074827 | 172.5994 | 158.5284 | 38.04
90Y | 637 | Fatlim | 0 | 0 | 0 | 0 | 0 | 83.29 | 0 | 0 | 86 | 0 | 0 | 0 | 0 | 0 | 0 | 0 | 0 | 0 | 1 | To+Ten | 2124-T851 | A | 477.1 | 439.8 | 153.4233 | 238.5705 | 0 | 0 | 0 | 109.1008 | 178.0134 | 500000 | 0.473 | 0.3631022 | 0.94480795 | 0.7812633 | 148.9564 | 83.29 | 232.2464 | 223.5518 | 73000 | 0.33 | 179.3183 | 155.3174 | 152.6529 | 188.2401 | 185.9962 | 211.9643 | 183.7564 | 151.7016 | 149.1482 | 153.6388 | 1.0119e-15 | 0.4945396 | 0.1215095 | 163.1275 | 0.1074827 | 170.6611 | 140.2618 | 83.29
90Y | 638 | Fatlim | 0 | 0 | 0 | 0 | 0 | 168.11 | 0 | 0 | 74.87 | 0 | 0 | 0 | 0 | 0 | 0 | 0 | 0 | 0 | 1 | To+Ten | 2124-T851 | A | 477.1 | 439.8 | 153.4233 | 238.5705 | 0 | 0 | 0 | 109.1008 | 178.0134 | 500000 | 0.473 | 0.3631022 | 0.7798092 | 0.7688145 | 129.6786 | 168.11 | 297.7886 | 290.2193 | 73000 | 0.33 | 192.7032 | 149.1658 | 155.7278 | 200.9724 | 196.5116 | 270.7853 | 209.9182 | 140.3354 | 132.5074 | 148.0614 | 4.649305e-16 | 0.5106462 | 0.1971308 | 207.7779 | 0.1074827 | 212.3147 | 122.1093 | 168.11
90Y | 639 | Fatlim | 0 | 0 | 83.27 | 0 | 0 | 0 | 0 | 0 | 82.94 | 0 | 0 | 0 | 0 | 0 | 0 | 0 | 0 | 0 | 1 | Ten+To | 2124-T851 | A | 477.1 | 439.8 | 153.4233 | 238.5705 | 0 | 0 | 0 | 109.1008 | 178.0134 | 500000 | 0.473 | 0.3631022 | 1.0263963 | 0.7721717 | 166.0452 | 0 | 166.0452 | 158.8463 | 73000 | 0.33 | 158.8463 | 158.8463 | 166.0452 | 166.0452 | 166.0452 | 166.0452 | 166.0452 | 166.0452 | 166.0452 | 166.0452 | 0 | 3.707185e-17 | 0.1152153 | 158.8463 | 0.1074827 | 166.0452 | 158.8463 | 0
90Y | 640 | Fatlim | 0 | 0 | 133.39 | 0 | 0 | 0 | 0 | 0 | 44.42 | 0 | 0 | 0 | 0 | 0 | 0 | 0 | 0 | 0 | 1 | Ten+To | 2124-T851 | A | 477.1 | 439.8 | 153.4233 | 238.5705 | 0 | 0 | 0 | 109.1008 | 178.0134 | 500000 | 0.473 | 0.3631022 | 0.94326276 | 0.75871754 | 153.988 | 0 | 153.988 | 151.7941 | 73000 | 0.33 | 151.7941 | 151.7941 | 153.988 | 153.988 | 153.988 | 153.988 | 153.988 | 153.988 | 153.988 | 153.988 | 1.167048e-08 | 1.90413e-17 | 0.105212 | 151.7941 | 0.1074827 | 153.988 | 151.7941 | 0
90Y | 641 | Fatlim | 0 | 0 | 77.59 | 0 | 0 | 0 | 0 | 0 | 77.51 | 0 | 0 | 0 | 0 | 0 | 0 | 0 | 0 | 90 | 0 | Ten+To | 2124-T851 | A | 477.1 | 439.8 | 153.4233 | 238.5705 | 0 | 0 | 0 | 109.1008 | 178.0134 | 500000 | 0.473 | 0.3631022 | 1.0057356 | 0.5435949 | 155.06 | 0 | 155.06 | 126.415 | 73000 | 0.33 | 126.415 | 126.415 | 155.06 | 155.06 | 155.06 | 155.06 | 155.06 | 155.06 | 155.06 | 155.06 | 0.7704799 | 0.7453519 | 0.07297145 | 126.415 | 0.1074827 | 134.2513 | 126.415 | 0
90Y | 642 | Fatlim | 0 | 0 | 125.96 | 0 | 0 | 0 | 0 | 0 | 42.07 | 0 | 0 | 0 | 0 | 0 | 0 | 0 | 0 | 90 | 0 | Ten+To | 2124-T851 | A | 477.1 | 439.8 | 153.4233 | 238.5705 | 0 | 0 | 0 | 109.1008 | 178.0134 | 500000 | 0.473 | 0.3631022 | 0.91227865 | 0.55098575 | 145.5183 | 0 | 145.5183 | 125.96 | 73000 | 0.33 | 125.96 | 125.96 | 145.5183 | 145.5183 | 145.5183 | 145.5183 | 145.5183 | 145.5183 | 145.5183 | 145.5183 | 0.5612224 | 0.3820274 | 0.07244713 | 125.96 | 0.1074827 | 125.96 | 125.96 | 0
90Y | 643 | AMSD25 | 0 | 0 | 58.92 | 0 | 0 | 58.92 | 0 | 0 | 58.92 | 0 | 0 | 58.92 | 0 | 0 | 0 | 0 | 0 | 90 | 0 | Ten+To | 2124-T851 | A | 477.1 | 439.8 | 153.4233 | 238.5705 | 0 | 0 | 0 | 109.1008 | 178.0134 | 500000 | 0.473 | 0.3631022 | 0.6141899 | 0.3620147 | 117.84 | 117.84 | 235.68 | 208.8162 | 73000 | 0.33 | 144.6554 | 157.6679 | 153.9689 | 169.7992 | 166.6509 | 195.1448 | 160.9704 | 122.3123 | 118.4505 | 125.4959 | 0.7698732 | 0.07529391 | 0.1880599 | 202.9412 | 0.1074827 | 214.0555 | 96.09561 | 112.7206
90Y | 644 | AMSD25 | 0 | 0 | 0 | 0 | 0 | 0 | 0 | 0 | 65.28 | 0 | 0 | 196.36 | 0 | 0 | 0 | 0 | 0 | 0 | 1 | To | 2124-T851 | A | 477.1 | 439.8 | 153.4233 | 238.5705 | 0 | 0 | 0 | 109.1008 | 178.0134 | 500000 | 0.473 | 0.3631022 | 0.79029363 | 0.7333463 | 113.0683 | 340.1055 | 453.1738 | 426.7219 | 73000 | 0.33 | 221.2901 | 154.1675 | 151.2787 | 235.0075 | 226.3616 | 674.4797 | 498.7981 | 178.3362 | 176.0173 | 229.8927 | 0 | 9.636943e-17 | 0.8314685 | 426.7219 | 0.1074827 | 453.1738 | 106.4685 | 320.2535
90Y | 645 | Fatlim | 0 | 0 | 72.48 | 0 | 0 | 24.14 | 0 | 0 | 72.48 | 0 | 0 | 24.28 | 0 | 0 | 0 | 0 | 0 | 90 | 0 | Ten+To | 2124-T851 | A | 477.1 | 439.8 | 153.4233 | 238.5705 | 0 | 0 | 0 | 109.1008 | 178.0134 | 500000 | 0.473 | 0.3631022 | 0.8100546 | 0.41934386 | 144.96 | 48.49015 | 193.4502 | 164.5887 | 73000 | 0.33 | 140.7377 | 143.2594 | 153.1272 | 168.7689 | 167.4591 | 177.7597 | 162.9231 | 145.8492 | 144.9814 | 146.473 | 0.7698732 | 0.5816343 | 0.11719 | 160.2017 | 0.1074827 | 169.7928 | 118.2113 | 46.37735
90Y | 646 | AMSD25 | 0 | 0 | 55.72 | 0 | 0 | 55.72 | 0 | 0 | 55.83 | 0 | 0 | 55.72 | 0 | 0 | 0 | 0 | 0 | 0 | 1 | Ten+To | 2124-T851 | A | 477.1 | 439.8 | 153.4233 | 238.5705 | 0 | 0 | 0 | 109.1008 | 178.0134 | 500000 | 0.473 | 0.3631022 | 0.6033488 | 0.51019067 | 111.605 | 111.44 | 223.045 | 213.3503 | 73000 | 0.33 | 153.7635 | 149.8543 | 146.8792 | 160.7523 | 157.775 | 179.6314 | 149.482 | 115.3702 | 112.067 | 118.0454 | 0 | 7.574646e-05 | 0.2078462 | 213.3502 | 0.1074827 | 223.045 | 106.7516 | 106.5986
90Y | 647 | Fatlim | 0 | 0 | 74.75 | 0 | 0 | 24.97 | 0 | 0 | 74.75 | 0 | 0 | 25.12 | 0 | 0 | 0 | 0 | 0 | 0 | 1 | Ten+To | 2124-T851 | A | 477.1 | 439.8 | 153.4233 | 238.5705 | 0 | 0 | 0 | 109.1008 | 178.0134 | 500000 | 0.473 | 0.3631022 | 0.8129321 | 0.57217735 | 149.5 | 50.16517 | 199.6652 | 190.9843 | 73000 | 0.33 | 166.5586 | 161.8475 | 157.815 | 174.1264 | 172.7714 | 184.6327 | 168.748 | 150.4821 | 149.5253 | 151.1713 | 0 | 0.000172241 | 0.1665523 | 190.9842 | 0.1074827 | 199.665 | 143.0052 | 47.97915
90Y | 648 | Fatlim | 0 | 0 | 124.02 | 0 | 0 | 0 | 0 | 0 | 0 | 0 | 0 | 124.02 | 0 | 0 | 0 | 0 | 0 | 0 | 1 | Ten+To | 2124-T851 | A | 477.1 | 439.8 | 153.4233 | 238.5705 | 0 | 0 | 0 | 109.1008 | 178.0134 | 500000 | 0.473 | 0.3631022 | 0.7946592 | 0.7921487 | 124.02 | 214.8089 | 338.8289 | 326.2905 | 73000 | 0.33 | 206.4862 | 151.6396 | 152.4476 | 210.6305 | 204.9916 | 327.1577 | 242.4274 | 142.1259 | 131.5039 | 155.5529 | 3.969347e-16 | 0.7353188 | 0.2570517 | 237.2642 | 0.1074827 | 248.04 | 124.02 | 202.2705
90Y | 649 | Fatlim | 0 | 0 | 77.58 | 0 | 0 | 232.74 | 0 | 0 | 0 | 0 | 0 | 0 | 0 | 0 | 0 | 0 | 0 | 0 | 1 | Ten | 2124-T851 | A | 477.1 | 439.8 | 153.4233 | 238.5705 | 0 | 0 | 0 | 109.1008 | 178.0134 | 500000 | 0.473 | 0.3631022 | 0.48084396 | 0.4868088 | 77.58 | 232.74 | 310.32 | 310.32 | 73000 | 0.33 | 161.0777 | 158.0235 | 159.3356 | 161.0777 | 155.16 | 225.3617 | 164.7816 | 91.43192 | 84.18211 | 101.8071 | 0 | 0 | 0.4397192 | 310.32 | 0.1074827 | 310.32 | 77.58 | 232.74
90Y | 650 | AMSD25 | 0 | 0 | 66.29 | 0 | 0 | 375.65 | 0 | 0 | 0 | 0 | 0 | 0 | 0 | 0 | 0 | 0 | 0 | 0 | 1 | Ten | 2124-T851 | A | 477.1 | 439.8 | 153.4233 | 238.5705 | 0 | 0 | 0 | 109.1008 | 178.0134 | 500000 | 0.473 | 0.3631022 | 0.5563521 | 0.5483957 | 66.29 | 375.65 | 441.94 | 441.94 | 73000 | 0.33 | 180.1571 | 156.1463 | 153.8071 | 180.1571 | 171.1613 | 557.2085 | 454.4714 | 127.4695 | 141.7199 | 174.4187 | 0 | 0 | 0.8918309 | 441.94 | 0.1074827 | 441.94 | 66.29 | 375.65
90Y | 651 | Fatlim | 0 | 0 | 114 | 0 | 0 | 0 | 0 | 0 | 114.34 | 0 | 0 | 0 | 0 | 0 | 0 | 0 | 0 | 0 | 1 | PB+To | 2124-T851 | A | 477.1 | 439.8 | 235.5366 | 339.3917 | 203.2077 | 0 | 0 | 135.9871 | 227.7848 | 200000 | 0.473 | 0.473 | 0.95571303 | 0.65582204 | 228.5102 | 0 | 228.5102 | 218.5678 | 73000 | 0.33 | 218.5678 | 218.5678 | 228.5102 | 228.5102 | 228.5102 | 228.5102 | 228.5102 | 228.5102 | 228.5102 | 228.5102 | 1.644934e-08 | 5.134224e-17 | 0.2181364 | 218.5678 | 0.2533219 | 228.5102 | 218.5678 | 0
90Y | 652 | Fatlim | 0 | 0 | 181.13 | 0 | 0 | 0 | 0 | 0 | 59.95 | 0 | 0 | 0 | 0 | 0 | 0 | 0 | 0 | 0 | 1 | PB+To | 2124-T851 | A | 477.1 | 439.8 | 235.5366 | 339.3917 | 203.2077 | 0 | 0 | 135.9871 | 227.7848 | 200000 | 0.473 | 0.473 | 0.80913764 | 0.7086177 | 208.7824 | 0 | 208.7824 | 205.8352 | 73000 | 0.33 | 205.8352 | 205.8352 | 208.7824 | 208.7824 | 208.7824 | 208.7824 | 208.7824 | 208.7824 | 208.7824 | 208.7824 | 0 | 2.346938e-17 | 0.1934618 | 205.8352 | 0.2533219 | 208.7824 | 205.8352 | 0
90Y | 653 | Fatlim | 0 | 0 | 159.84 | 0 | 0 | 0 | 0 | 0 | 53.39 | 0 | 0 | 0 | 0 | 0 | 0 | 0 | 0 | 90 | 0 | PB+To | 2124-T851 | A | 477.1 | 439.8 | 235.5366 | 339.3917 | 203.2077 | 0 | 0 | 135.9871 | 227.7848 | 200000 | 0.473 | 0.473 | 0.7962796 | 0.46369907 | 184.6627 | 0 | 184.6627 | 159.84 | 73000 | 0.33 | 159.84 | 159.84 | 184.6627 | 184.6627 | 184.6627 | 184.6627 | 184.6627 | 184.6627 | 184.6627 | 184.6627 | 0.5612585 | 0.3820576 | 0.1166613 | 159.84 | 0.2533219 | 159.84 | 159.84 | 0
90Y | 654 | Fatlim | 0 | -0.09 | 99.37 | 0 | 0 | 0 | 0 | 0 | 149.22 | 0 | 0 | 0 | 0 | 0 | 0 | 0 | 0 | 0 | 1 | Ten+To | ČSN 41 1523 | S | 560 | 400 | 244.5069 | 385.3215 | 0 | 0 | 0 | 168.9927 | 330.541 | 750000 | 0.7698 | 0.3438125 | 1.3263338 | 1.0254246 | 276.9173 | 0 | 276.9173 | 260.3324 | 210000 | 0.3 | 260.3324 | 260.3324 | 276.9173 | 276.9173 | 276.9173 | 276.9173 | 276.9173 | 276.9173 | 276.9173 | 276.9173 | 1.173021e-08 | 4.599872e-17 | 0.1075761 | 260.3324 | 0.09489467 | 276.9173 | 260.3324 | 0
90Y | 655 | Fatlim | 0 | -0.17 | 194.43 | 0 | 0 | 0 | 0 | 0 | 102.9 | 0 | 0 | 0 | 0 | 0 | 0 | 0 | 0 | 0 | 1 | Ten+To | ČSN 41 1523 | S | 560 | 400 | 244.5069 | 385.3215 | 0 | 0 | 0 | 168.9927 | 330.541 | 750000 | 0.7698 | 0.3438125 | 1.0463728 | 0.8512789 | 263.8207 | 0 | 263.8207 | 255.6418 | 210000 | 0.3 | 255.6418 | 255.6418 | 263.8207 | 263.8207 | 263.8207 | 263.8207 | 263.8207 | 263.8207 | 263.8207 | 263.8207 | 3.086155e-10 | 3.062908e-17 | 0.1037345 | 255.6418 | 0.09489467 | 263.8207 | 255.6418 | 0
90Y | 656 | Fatlim | 0 | -0.09 | 99.37 | 0 | 0 | 0 | 0 | 0 | 155.71 | 0 | 0 | 0 | 0 | 0 | 0 | 0 | 0 | 90 | 0 | Ten+To | ČSN 41 1523 | S | 560 | 400 | 244.5069 | 385.3215 | 0 | 0 | 0 | 168.9927 | 330.541 | 750000 | 0.7698 | 0.3438125 | 1.3012811 | 0.6356569 | 287.4372 | 0 | 287.4372 | 251.0748 | 210000 | 0.3 | 251.0748 | 251.0748 | 287.4372 | 287.4372 | 287.4372 | 287.4372 | 287.4372 | 287.4372 | 287.4372 | 287.4372 | 0.5408463 | 0.7454785 | 0.1000612 | 251.0748 | 0.09489467 | 269.6976 | 251.0748 | 0
90Y | 657 | Fatlim | 0 | -0.17 | 194.03 | 0 | 0 | 0 | 0 | 0 | 140.51 | 0 | 0 | 0 | 0 | 0 | 0 | 0 | 0 | 90 | 0 | Ten+To | ČSN 41 1523 | S | 560 | 400 | 244.5069 | 385.3215 | 0 | 0 | 0 | 168.9927 | 330.541 | 750000 | 0.7698 | 0.3438125 | 1.3239506 | 0.6066447 | 311.3034 | 0 | 311.3034 | 226.5656 | 210000 | 0.3 | 226.5656 | 226.5656 | 311.3034 | 311.3034 | 311.3034 | 311.3034 | 311.3034 | 311.3034 | 311.3034 | 311.3034 | 0.9822788 | 0.4718727 | 0.0814793 | 226.5656 | 0.09489467 | 243.3705 | 226.5656 | 0
90Y | 658 | Fatlim | 0 | -0.1 | 114.58 | 0 | -0.1 | 114.5 | 0 | 0 | 107.38 | 0 | 0 | 107.38 | 0 | 0 | 0 | 0 | 0 | 0 | 1 | Ten+To | ČSN 41 1523 | S | 560 | 400 | 244.5069 | 385.3215 | 0 | 0 | 0 | 168.9927 | 330.541 | 750000 | 0.7698 | 0.3438125 | 0.769407 | 0.72318596 | 218.4753 | 218.4333 | 436.9085 | 415.2373 | 210000 | 0.3 | 243.5561 | 251.5528 | 256.3351 | 256.2653 | 308.9558 | 497.9069 | 481.3113 | 260.7941 | 239.8 | 257.6804 | 1.911494e-08 | 2.552262e-05 | 0.2736857 | 415.2373 | 0.09489467 | 436.9085 | 207.6407 | 207.5966
90Y | 659 | Fatlim | 0 | 0 | 0 | 0 | 0 | 0 | 0 | 0 | 165.27 | 0 | 0 | 165.27 | 0 | 0 | 0 | 0 | 0 | 0 | 1 | To | ČSN 41 1523 | S | 560 | 400 | 244.5069 | 385.3215 | 0 | 0 | 0 | 168.9927 | 330.541 | 750000 | 0.7698 | 0.3438125 | 1.1227049 | 1.0154414 | 286.256 | 286.256 | 572.5121 | 532.9797 | 210000 | 0.3 | 312.592 | 263.6528 | 262.9159 | 335.7776 | 404.8272 | 884.936 | 1006.668 | 409.8334 | 388.0323 | 387.5113 | 0 | 1.058728e-16 | 0.450900632 | 532.9797 | 0.09489467 | 572.5121 | 266.4899 | 266.4899
90Y | 660 | Fatlim | 0 | 16.2 | 201.24 | 0 | 0 | 0 | 0 | 0 | 134.97 | 0 | 0 | 0 | 0 | 0 | 0 | 0 | 0 | 0 | 1 | PB+To | ČSN 41 1523 | S | 560 | 400 | 292.7039 | 343.3409 | 315.9 | 498 | 0 | 168.9927 | 330.541 | 750000 | 0.7698 | 0.7698 | 1.3611177 | 1.0992417 | 303.5632 | 0 | 303.5632 | 293.5436 | 210000 | 0.3 | 293.5436 | 293.5436 | 303.5632 | 303.5632 | 303.5632 | 303.5632 | 303.5632 | 303.5632 | 303.5632 | 303.5632 | 0 | 3.540808e-17 | 0.1367744 | 293.5436 | 0.1359929 | 303.5632 | 293.5436 | 0
90Y | 661 | Fatlim | 0 | 24.53 | 304.95 | 0 | 0 | 0 | 0 | 0 | 68.14 | 0 | 0 | 0 | 0 | 0 | 0 | 0 | 0 | 0 | 1 | PB+To | ČSN 41 1523 | S | 560 | 400 | 292.7039 | 343.3409 | 315.9 | 498 | 0 | 168.9927 | 330.541 | 750000 | 0.7698 | 0.7698 | 1.3529688 | 1.4227974 | 316.2989 | 0 | 316.2989 | 318.0879 | 210000 | 0.3 | 318.0879 | 318.0879 | 316.2989 | 316.2989 | 316.2989 | 316.2989 | 316.2989 | 316.2989 | 316.2989 | 316.2989 | 6.279945e-09 | 2.090841e-17 | 0.1606031 | 318.0879 | 0.1359929 | 316.2989 | 318.0879 | 0
90Y | 662 | Fatlim | 0 | 23.69 | 294.29 | -0.88 | 207.6 | 50.14 | 0 | 0 | 0 | 0 | 0 | 0 | 0 | 0 | 0 | 0 | 0 | 0 | 1 | PB+RP | ČSN 41 1523 | S | 560 | 400 | 292.7039 | 343.3409 | 315.9 | 498 | 0 | 168.9927 | 330.541 | 750000 | 0.7698 | 0.7698 | 0.94114226 | 0.961554 | 283.1891 | 188.2294 | 471.4185 | 486.8249 | 210000 | 0.3 | 325.0542 | 293.9409 | 291.8123 | 318.4394 | 365.3774 | 569.9494 | 534.8979 | 320.9448 | 297.7915 | 319.2588 | 3.683821e-09 | 0.5442936 | 0.1978316 | 353.0353 | 0.1359929 | 371.8622 | 288.0708 | 198.7541
90Y | 663 | Fatlim | 0 | 22.97 | 285.01 | -1.36 | 315.5 | 76.02 | 0 | 0 | 0 | 0 | 0 | 0 | 0 | 0 | 0 | 0 | 0 | 0 | 1 | PB+RP | ČSN 41 1523 | S | 560 | 400 | 292.7039 | 343.3409 | 315.9 | 498 | 0 | 168.9927 | 330.541 | 750000 | 0.7698 | 0.7698 | 0.89763063 | 0.9428379 | 274.2474 | 286.1281 | 560.3755 | 581.0571 | 210000 | 0.3 | 330.3135 | 290.9302 | 295.0608 | 323.2824 | 392.0224 | 847.2883 | 963.3542 | 392.4566 | 371.5181 | 371.1376 | 4.035117e-18 | 0.5630554 | 0.273267538 | 414.9199 | 0.1359929 | 436.4653 | 278.9808 | 302.0762
90Y | 664 | Fatlim | 0 | 0 | 0 | -0.56 | 140.79 | 76.82 | 0 | 0 | 161.88 | 0 | 0 | 0 | 0 | 0 | 0 | 0 | 0 | 0 | 1 | To+PV | ČSN 41 1523 | S | 560 | 400 | 244.5069 | 385.3215 | 0 | 0 | 0 | 168.9927 | 330.541 | 750000 | 0.7698 | 0.3438125 | 1.337516 | 1.1201404 | 280.3844 | 122.5962 | 402.9806 | 399.9743 | 210000 | 0.3 | 287.9705 | 247.9771 | 248.076 | 304.8016 | 336.139 | 437.5575 | 404.2978 | 294.5605 | 282.8805 | 294.4987 | 3.041008e-16 | 0.2495114 | 0.1387946 | 295.7036 | 0.09489467 | 306.0151 | 261.0237 | 138.9506
90Y | 665 | Fatlim | 0 | 0 | 0 | -0.37 | 97.83 | 53.4 | 0 | 0 | 166.87 | 0 | 0 | 0 | 0 | 0 | 0 | 0 | 0 | 0 | 1 | To+PV | ČSN 41 1523 | S | 560 | 400 | 244.5069 | 385.3215 | 0 | 0 | 0 | 168.9927 | 330.541 | 750000 | 0.7698 | 0.3438125 | 1.4841216 | 1.2481936 | 289.0273 | 85.17182 | 374.1991 | 365.6177 | 210000 | 0.3 | 288.7479 | 249.3532 | 255.0574 | 306.732 | 328.8674 | 392.7153 | 367.2191 | 295.811 | 289.6227 | 295.8715 | 3.692613e-09 | 0.3476442 | 0.1297144 | 285.8672 | 0.09489467 | 301.3155 | 269.0698 | 96.54794
90Y | 666 | Fatlim | 0 | 0 | 0 | -0.76 | 195.16 | 106.51 | 0 | 0 | 140.57 | 0 | 0 | 0 | 0 | 0 | 0 | 0 | 0 | 0 | 1 | To+PV | ČSN 41 1523 | S | 560 | 400 | 244.5069 | 385.3215 | 0 | 0 | 0 | 168.9927 | 330.541 | 750000 | 0.7698 | 0.3438125 | 0.9981506 | 0.89258313 | 243.4744 | 169.9269 | 413.4013 | 419.2709 | 210000 | 0.3 | 261.1375 | 242.1431 | 243.7129 | 275.0303 | 317.258 | 455.6031 | 423.2992 | 268.9495 | 251.6711 | 268.1662 | 1.934609e-18 | 0.2809823 | 0.1404347 | 297.4455 | 0.09489467 | 296.909 | 226.6623 | 192.6085
90Y | 667 | AMSD25 | 0 | 0 | 0 | 0 | 18.22 | 241.88 | 0 | 0 | 146.47 | 0 | 0 | 0 | 0 | 0 | 0 | 0 | 0 | 0 | 1 | Ten+To+RP | ČSN 41 1523 | S | 560 | 400 | 244.5069 | 385.3215 | 0 | 0 | 0 | 168.9927 | 330.541 | 750000 | 0.7698 | 0.3438125 | 1.0263172 | 0.9573603 | 253.6935 | 233.3042 | 486.9977 | 473.2278 | 210000 | 0.3 | 277.1518 | 243.2795 | 249.3767 | 294.7854 | 351.4941 | 616.0352 | 608.7579 | 312.3207 | 286.8963 | 306.9743 | 1.663851e-15 | 0.609011 | 0.1777344 | 334.6232 | 0.09489467 | 344.661 | 236.1758 | 237.052
90Y | 668 | Fatlim | 0 | 0 | 0 | 0 | 13.25 | 175.93 | 0 | 0 | 157.28 | 0 | 0 | 0 | 0 | 0 | 0 | 0 | 0 | 0 | 1 | Ten+To+RP | ČSN 41 1523 | S | 560 | 400 | 244.5069 | 385.3215 | 0 | 0 | 0 | 168.9927 | 330.541 | 750000 | 0.7698 | 0.3438125 | 1.2423866 | 1.1049564 | 272.417 | 169.6934 | 442.1104 | 426.0253 | 210000 | 0.3 | 285.7712 | 240.1685 | 242.2485 | 304.54 | 347.0423 | 509.2941 | 473.1379 | 300.8294 | 281.5361 | 299.9604 | 1.383255e-17 | 0.5076647 | 0.149277 | 306.6667 | 0.09489467 | 320.9468 | 253.6064 | 172.4189
90Y | 669 | AMSD25 | 0 | 0 | 0 | -39.98 | -19.47 | 227.49 | 0 | 0 | 171.83 | 0 | 0 | 0 | 0 | 0 | 0 | 0 | 0 | 0 | 1 | Ten+To+RP | ČSN 41 1523 | S | 560 | 400 | 244.5069 | 385.3215 | 0 | 0 | 0 | 168.9927 | 330.541 | 750000 | 0.7698 | 0.3438125 | 1.3433962 | 1.177734 | 297.6183 | 257.8276 | 555.4459 | 524.8108 | 210000 | 0.3 | 320.9572 | 247.3314 | 240.2179 | 343.5894 | 406.5844 | 805.5018 | 837.3445 | 389.2744 | 359.7094 | 377.6757 | 8.540602e-09 | 0.5959353 | 0.2192748 | 371.6761 | 0.09489467 | 393.766 | 277.0675 | 247.7432
90Y | 670 | Fatlim | 0 | 0 | 0 | -40 | -28.46 | 109.7 | 0 | 0 | 176.36 | 0 | 0 | 0 | 0 | 0 | 0 | 0 | 0 | 0 | 1 | Ten+To+RP | ČSN 41 1523 | S | 560 | 400 | 244.5069 | 385.3215 | 0 | 0 | 0 | 168.9927 | 330.541 | 750000 | 0.7698 | 0.3438125 | 1.6376036 | 1.3931026 | 305.4645 | 144.2766 | 449.741 | 419.5276 | 210000 | 0.3 | 311.0008 | 244.063 | 238.6944 | 333.9141 | 370.648 | 517.487 | 477.8044 | 327.5108 | 310.7237 | 327.1817 | 4.780271e-09 | 0.4961761 | 0.1573563 | 314.8563 | 0.09489467 | 337.8228 | 284.372 | 135.1557
90Y | 671 | Fatlim | 0 | 18.54 | 247.26 | 0 | 0 | 0 | 0 | 0 | 44.51 | 0 | 0 | 0 | 0 | 0 | 0 | 0 | 0 | 0 | 1 | Ten+To | ČSN 41 1523 | S | 560 | 400 | 244.5069 | 385.3215 | 0 | 0 | 0 | 168.9927 | 330.541 | 750000 | 0.7698 | 0.3438125 | 1.0084561 | 1.0686707 | 250.68 | 0 | 250.68 | 252.7483 | 210000 | 0.3 | 252.7483 | 252.7483 | 250.68 | 250.68 | 250.68 | 250.68 | 250.68 | 250.68 | 250.68 | 250.68 | 0 | 4.098298e-17 | 0.1013995 | 252.7483 | 0.09489467 | 250.68 | 252.7483 | 0
90Y | 672 | Fatlim | 0 | 0 | 0 | -0.5 | 128.32 | 29.95 | 0 | 0 | 152.94 | 0 | 0 | 0 | 0 | 0 | 0 | 0 | 0 | 0 | 1 | To+RP | ČSN 41 1523 | S | 560 | 400 | 244.5069 | 385.3215 | 0 | 0 | 0 | 168.9927 | 330.541 | 750000 | 0.7698 | 0.3438125 | 1.3089883 | 1.0820713 | 264.8999 | 116.6157 | 381.5156 | 369.5101 | 210000 | 0.3 | 270.6669 | 238.5583 | 236.662 | 288.1061 | 317.9047 | 404.2439 | 373.909 | 276.93 | 266.8275 | 276.9079 | 4.445338e-18 | 0.7144672 | 0.1205088 | 275.5368 | 0.09489467 | 289.4325 | 246.6083 | 122.9018
90Y | 673 | Fatlim | 0 | 0 | 0 | -1.04 | 266.52 | 62.21 | 0 | 0 | 124.28 | 0 | 0 | 0 | 0 | 0 | 0 | 0 | 0 | 0 | 1 | To+RP | ČSN 41 1523 | S | 560 | 400 | 244.5069 | 385.3215 | 0 | 0 | 0 | 168.9927 | 330.541 | 750000 | 0.7698 | 0.3438125 | 0.83651704 | 0.75007963 | 215.2593 | 242.2101 | 457.4694 | 455.6622 | 210000 | 0.3 | 242.1101 | 246.0641 | 243.4929 | 256.0527 | 313.8065 | 543.3879 | 545.6859 | 270.4853 | 248.6937 | 264.795 | 3.874484e-09 | 0.286508 | 0.1671737 | 324.5295 | 0.09489467 | 324.0406 | 200.3955 | 255.2667
90Y | 674 | Fatlim | 0 | 24.42 | 265.39 | -21.79 | 222.41 | 19 | 0 | 0 | 0 | 0 | 0 | 0 | 0 | 0 | 0 | 0 | 0 | 0 | 1 | PB+TP+RP | ČSN 41 1523 | S | 560 | 400 | 292.7039 | 343.3409 | 315.9 | 498 | 0 | 168.9927 | 330.541 | 750000 | 0.7698 | 0.7698 | 0.7898202 | 0.8072025 | 254.0617 | 226.5757 | 480.6374 | 484.7739 | 210000 | 0.3 | 299.306 | 292.3749 | 290.4915 | 294.223 | 349.4447 | 599.3528 | 585.9888 | 308.2886 | 283.2182 | 303.7928 | 1.154451e-16 | 0.6468513 | 0.2047933 | 359.1932 | 0.1359929 | 384.8519 | 259.1133 | 225.6607
90Y | 675 | Fatlim | 0 | 23.42 | 253.97 | -33.67 | 338.63 | 28.81 | 0 | 0 | 0 | 0 | 0 | 0 | 0 | 0 | 0 | 0 | 0 | 0 | 1 | PB+TP+RP | ČSN 41 1523 | S | 560 | 400 | 292.7039 | 343.3409 | 315.9 | 498 | 0 | 168.9927 | 330.541 | 750000 | 0.7698 | 0.7698 | 0.7902816 | 0.8031749 | 243.1075 | 345.3256 | 588.4331 | 591.7598 | 210000 | 0.3 | 302.9234 | 294.2555 | 292.6234 | 297.9696 | 378.2229 | 1025.234 | 1778.583 | 481.7184 | 546.9092 | 392.2739 | 2.564832e-09 | 0.6320895 | 0.3104616 | 442.2565 | 0.1359929 | 474.5447 | 247.9526 | 343.8073
90Y | 676 | Fatlim | 0 | 23 | 252.74 | 0 | 0 | 0 | 0 | 0 | 39.82 | 0 | 0 | 0 | 0 | 0 | 0 | 0 | 0 | 0 | 1 | Ten+To+TP | ČSN 41 1523 | S | 560 | 400 | 244.5069 | 385.3215 | 0 | 0 | 0 | 168.9927 | 330.541 | 750000 | 0.7698 | 0.3438125 | 1.0061018 | 1.1037803 | 251.695 | 0 | 251.695 | 255.032 | 210000 | 0.3 | 255.032 | 255.032 | 251.695 | 251.695 | 251.695 | 251.695 | 251.695 | 251.695 | 251.695 | 251.695 | 1.261124e-08 | 2.068334e-17 | 0.1032402 | 255.032 | 0.09489467 | 251.695 | 255.032 | 0
90Y | 677 | Fatlim | 0 | 0 | 231.36 | 0 | 0 | 82.74 | 0 | 0 | 0 | 0 | 0 | 0 | 0 | 0 | 0 | 0 | 0 | 0 | 1 | PB | 76S-T61 | A | 507.5 | 470 | 298.9306 | 430.738 | 262.3089 | 377.8 | 0 | 172.5877 | 288.6 | 200000 | 0.473 | 0.473 | 0.3171268 | 0.3901839 | 231.36 | 82.74 | 314.1 | 314.1 | 71700 | 0.33 | 271.8086 | 278.7786 | 285.0755 | 271.8086 | 269.5741 | 321.4943 | 280.7912 | 235.0306 | 231.5824 | 237.6775 | 0 | 0 | 0.4586649 | 314.1 | 0.4154324 | 314.1 | 231.36 | 82.74
90Y | 678 | Fatlim | 0 | 0 | 179.96 | 0 | 0 | 206.84 | 0 | 0 | 0 | 0 | 0 | 0 | 0 | 0 | 0 | 0 | 0 | 0 | 1 | PB | 76S-T61 | A | 507.5 | 470 | 298.9306 | 430.738 | 262.3089 | 377.8 | 0 | 172.5877 | 288.6 | 200000 | 0.473 | 0.473 | 0.33989266 | 0.32894266 | 179.96 | 206.84 | 386.8 | 386.8 | 71700 | 0.33 | 269.3417 | 300.729 | 298.2199 | 269.3417 | 263.8343 | 427.5681 | 321.406 | 200.4107 | 186.9734 | 215.808 | 0 | 0 | 0.6955567 | 386.8 | 0.4154324 | 386.8 | 179.96 | 206.84
90Y | 679 | Fatlim | 0 | 0 | 157.01 | 0 | 0 | 310.26 | 0 | 0 | 0 | 0 | 0 | 0 | 0 | 0 | 0 | 0 | 0 | 0 | 1 | PB | 76S-T61 | A | 507.5 | 470 | 298.9306 | 430.738 | 262.3089 | 377.8 | 0 | 172.5877 | 288.6 | 200000 | 0.473 | 0.473 | 0.4085268 | 0.40976706 | 157.01 | 310.26 | 467.27 | 467.27 | 71700 | 0.33 | 278.9561 | 298.8722 | 299.2768 | 278.9561 | 270.8617 | 650.9658 | 461.9676 | 209.0252 | 193.8142 | 250.714 | 0 | 0 | 1.015069 | 467.27 | 0.4154324 | 467.27 | 157.01 | 310.26
90Y | 680 | Fatlim | 0 | 0 | 139.27 | 0 | 0 | 448.16 | 0 | 0 | 0 | 0 | 0 | 0 | 0 | 0 | 0 | 0 | 0 | 0 | 1 | PB | 76S-T61 | A | 507.5 | 470 | 298.9306 | 430.738 | 262.3089 | 377.8 | 0 | 172.5877 | 288.6 | 200000 | 0.473 | 0.473 | 0.46764278 | 0.46798655 | 139.27 | 448.16 | 587.43 | 587.43 | 71700 | 0.33 | 297.3613 | 299.5149 | 299.6631 | 297.3613 | 286.0269 | 2242.918 | 2997.111 | 462.2426 | 803.5735 | 632.5265 | 0 | 0 | 1.604249 | 587.43 | 0.4154324 | 587.43 | 139.27 | 448.16
90Y | 681 | Fatlim | 0 | 0 | 255.75 | 0 | 0 | 0 | 0 | 0 | 52.94 | 0 | 0 | 0 | 0 | 0 | 0 | 0 | 0 | 0 | 1 | PB+To | 76S-T61 | A | 507.5 | 470 | 298.9306 | 430.738 | 262.3089 | 377.8 | 0 | 172.5877 | 288.6 | 200000 | 0.473 | 0.473 | 0.6649346 | 0.7599398 | 271.691 | 0 | 271.691 | 269.9316 | 71700 | 0.33 | 269.9316 | 269.9316 | 271.691 | 271.691 | 271.691 | 271.691 | 271.691 | 271.691 | 271.691 | 271.691 | 0 | 2.762387e-17 | 0.3387406 | 269.9316 | 0.4154324 | 271.691 | 269.9316 | 0
90Y | 682 | Fatlim | 0 | 0 | 207.59 | 0 | 0 | 0 | 0 | 0 | 103.79 | 0 | 0 | 0 | 0 | 0 | 0 | 0 | 0 | 0 | 1 | PB+To | 76S-T61 | A | 507.5 | 470 | 298.9306 | 430.738 | 262.3089 | 377.8 | 0 | 172.5877 | 288.6 | 200000 | 0.473 | 0.473 | 0.71427375 | 0.59208614 | 274.6101 | 0 | 274.6101 | 267.8584 | 71700 | 0.33 | 267.8584 | 267.8584 | 274.6101 | 274.6101 | 274.6101 | 274.6101 | 274.6101 | 274.6101 | 274.6101 | 274.6101 | 0 | 6.13156e-17 | 0.3335569 | 267.8584 | 0.4154324 | 274.6101 | 267.8584 | 0
90Y | 683 | Fatlim | 0 | 0 | 170.21 | 0 | 0 | 82.74 | 0 | 0 | 85.11 | 0 | 0 | 41.37 | 0 | 0 | 0 | 0 | 0 | 0 | 1 | PB+To | 76S-T61 | A | 507.5 | 470 | 298.9306 | 430.738 | 262.3089 | 377.8 | 0 | 172.5877 | 288.6 | 200000 | 0.473 | 0.473 | 0.3339945 | 0.25686213 | 225.1723 | 109.4547 | 334.6271 | 326.3989 | 71700 | 0.33 | 270.6268 | 294.8197 | 293.1559 | 277.4491 | 274.4973 | 349.0084 | 293.5304 | 231.5385 | 225.8366 | 236.1573 | 0 | 2.892061e-07 | 0.495287 | 326.3989 | 0.4154324 | 334.6271 | 219.6354 | 106.7635
90Y | 684 | Fatlim | 0 | 0 | 134.34 | 0 | 0 | 206.84 | 0 | 0 | 67.17 | 0 | 0 | 103.42 | 0 | 0 | 0 | 0 | 0 | 0 | 1 | PB+To | 76S-T61 | A | 507.5 | 470 | 298.9306 | 430.738 | 262.3089 | 377.8 | 0 | 172.5877 | 288.6 | 200000 | 0.473 | 0.473 | 0.42894864 | 0.415212 | 177.7151 | 273.6236 | 451.3387 | 440.2412 | 71700 | 0.33 | 283.2896 | 298.9661 | 302.6032 | 290.4307 | 283.2132 | 593.5506 | 425.3368 | 218.5753 | 200.7795 | 250.5476 | 0 | 4.809701e-17 | 0.9010335 | 440.2412 | 0.4154324 | 451.3387 | 173.3455 | 266.8957
90Y | 685 | Fatlim | 0 | 0 | 109.64 | 0 | 0 | 310.26 | 0 | 0 | 54.82 | 0 | 0 | 155.13 | 0 | 0 | 0 | 0 | 0 | 0 | 1 | PB+To | 76S-T61 | A | 507.5 | 470 | 298.9306 | 430.738 | 262.3089 | 377.8 | 0 | 172.5877 | 288.6 | 200000 | 0.473 | 0.473 | 0.4666326 | 0.44359422 | 145.0401 | 410.4354 | 555.4755 | 541.8175 | 71700 | 0.33 | 287.0849 | 298.6477 | 296.849 | 294.3217 | 283.8419 | 1371.637 | 1144.452 | 297.6755 | 346.6135 | 419.2636 | 0 | 5.457581e-17 | 1.364789 | 541.8175 | 0.4154324 | 555.4755 | 141.4738 | 400.3436
90Y | 686 | Fatlim | 0 | 0 | 175.38 | 0 | 0 | 0 | 0 | 0 | 128.37 | 0 | 0 | 0 | 0 | 0 | 0 | 0 | 0 | 0 | 1 | PB+To | 76S-T61 | A | 507.5 | 470 | 298.9306 | 430.738 | 262.3089 | 377.8 | 0 | 172.5877 | 288.6 | 200000 | 0.473 | 0.473 | 0.7979153 | 0.5293251 | 283.1867 | 0 | 283.1867 | 273.1152 | 71700 | 0.33 | 273.1152 | 273.1152 | 283.1867 | 283.1867 | 283.1867 | 283.1867 | 283.1867 | 283.1867 | 283.1867 | 283.1867 | 1.318029e-08 | 3.292101e-17 | 0.3467778 | 273.1152 | 0.4154324 | 283.1867 | 273.1152 | 0
90Y | 687 | Fatlim | 0 | 0 | 125.83 | 0 | 0 | 0 | 0 | 0 | 151.87 | 0 | 0 | 0 | 0 | 0 | 0 | 0 | 0 | 0 | 1 | PB+To | 76S-T61 | A | 507.5 | 470 | 298.9306 | 430.738 | 262.3089 | 377.8 | 0 | 172.5877 | 288.6 | 200000 | 0.473 | 0.473 | 0.9497644 | 0.6046296 | 291.5933 | 0 | 291.5933 | 277.8214 | 71700 | 0.33 | 277.8214 | 277.8214 | 291.5933 | 291.5933 | 291.5933 | 291.5933 | 291.5933 | 291.5933 | 291.5933 | 291.5933 | 0 | 5.169694e-17 | 0.3588319 | 277.8214 | 0.4154324 | 291.5933 | 277.8214 | 0
90Y | 688 | Fatlim | 0 | 0 | 0 | 0 | 0 | 0 | 0 | 0 | 148.77 | 0 | 0 | 103.42 | 0 | 0 | 0 | 0 | 0 | 0 | 1 | To | 76S-T61 | A | 507.5 | 470 | 298.9306 | 430.738 | 262.3089 | 377.8 | 0 | 172.5877 | 288.6 | 200000 | 0.473 | 0.473 | 0.7446448 | 0.5982175 | 257.6772 | 179.1287 | 436.8059 | 411.3094 | 71700 | 0.33 | 320.4433 | 299.9506 | 294.8537 | 340.3071 | 335.4921 | 538.8064 | 416.3638 | 278.7135 | 263.2312 | 294.3479 | 0 | 0.02153178 | 0.7864968 | 411.3094 | 0.4154324 | 436.8059 | 242.6365 | 168.6729
90Y | 689 | Fatlim | 0 | 0 | 0 | 0 | 0 | 0 | 0 | 0 | 141.36 | 0 | 0 | 206.84 | 0 | 0 | 0 | 0 | 0 | 0 | 1 | To | 76S-T61 | A | 507.5 | 470 | 298.9306 | 430.738 | 262.3089 | 377.8 | 0 | 172.5877 | 288.6 | 200000 | 0.473 | 0.473 | 0.7739095 | 0.7091051 | 244.8427 | 358.2574 | 603.1001 | 567.897 | 71700 | 0.33 | 370.7567 | 299.677 | 300.1941 | 393.7394 | 384.2716 | 1420.334 | 1029.832 | 378.2622 | 369.6239 | 488.0566 | 0 | 4.519066e-17 | 1.499335 | 567.897 | 0.4154324 | 603.1001 | 230.5512 | 337.3458
90Y | 690 | AMSD25 | 0 | 0 | 0 | 0 | 0 | 0 | 0 | 0 | 126.36 | 0 | 0 | 310.26 | 0 | 0 | 0 | 0 | 0 | 0 | 1 | To | 76S-T61 | A | 507.5 | 470 | 298.9306 | 430.738 | 262.3089 | 377.8 | 0 | 172.5877 | 288.6 | 200000 | 0.473 | 0.473 | 0.7489208 | 0.7012535 | 218.8619 | 537.3861 | 756.248 | 712.1057 | 71700 | 0.33 | 396.1291 | 298.4858 | 298.7961 | 420.6846 | 406.834 | -7651.916 | -1526.504 | #NUM! | -308.6702 | -1805.113 | 0 | 5.861948e-17 | 2.357482 | 712.1057 | 0.4154324 | 756.248 | 206.0869 | 506.0187
90Y | 691 | Fatlim | 0 | 0 | 485 | 0 | 0 | 0 | 0 | 0 | 280 | 0 | 0 | 0 | 0 | 0 | 0 | 0 | 0 | 0 | 1 | PB+To | 30NCD16 | S | 1220 | 813.3333 | 718.8011 | 923.9358 | 695 | 1142 | 0 | 415 | 649.4638 | 1000000 | 0.6378 | 0.6378 | 0.3197376 | 0.15954876 | 685.8754 | 0 | 685.8754 | 661.4356 | 210000 | 0.29 | 661.4356 | 661.4356 | 685.8754 | 685.8754 | 685.8754 | 685.8754 | 685.8754 | 685.8754 | 685.8754 | 685.8754 | 0 | 3.14354e-17 | 0.6944397 | 661.4356 | 0.820119 | 685.8754 | 661.4356 | 0
90Y | 692 | Fatlim | 0 | 0 | 480 | 0 | 0 | 0 | 0 | 0 | 277 | 0 | 0 | 0 | 0 | 0 | 0 | 0 | 0 | 90 | 0 | PB+To | 30NCD16 | S | 1220 | 813.3333 | 718.8011 | 923.9358 | 695 | 1142 | 0 | 415 | 649.4638 | 1000000 | 0.6378 | 0.6378 | 0.776229 | 0.2044149 | 678.6656 | 0 | 678.6656 | 480 | 210000 | 0.29 | 480 | 480 | 678.6656 | 678.6656 | 678.6656 | 678.6656 | 678.6656 | 678.6656 | 678.6656 | 678.6656 | 0.8583663 | 0.661896 | 0.3657143 | 480 | 0.820119 | 480 | 480 | 0
90Y | 693 | Fatlim | 0 | 0 | 480 | 0 | 0 | 300 | 0 | 0 | 277 | 0 | 0 | 0 | 0 | 0 | 0 | 0 | 0 | 0 | 1 | PB+To | 30NCD16 | S | 1220 | 813.3333 | 718.8011 | 923.9358 | 695 | 1142 | 0 | 415 | 649.4638 | 1000000 | 0.6378 | 0.6378 | 0.8447197 | 0.75214404 | 678.6656 | 300 | 978.6656 | 954.4928 | 210000 | 0.29 | 750.3395 | 718.655 | 718.3599 | 774.8861 | 814.9765 | 1121.274 | 1075.288 | 730.15 | 691.4647 | 722.344 | 0 | 0.1489568 | 1.279938 | 897.976 | 0.820119 | 915.744 | 654.4928 | 300
90Y | 694 | Fatlim | 0 | 0 | 480 | 0 | 0 | 300 | 0 | 0 | 277 | 0 | 0 | 0 | 0 | 0 | 0 | 0 | 0 | 45 | 0 | PB+To | 30NCD16 | S | 1220 | 813.3333 | 718.8011 | 923.9358 | 695 | 1142 | 0 | 415 | 649.4638 | 1000000 | 0.6378 | 0.6378 | 0.8454542 | 0.57470596 | 678.6656 | 300 | 978.6656 | 905.0297 | 210000 | 0.29 | 700.0361 | 718.05 | 718.1668 | 774.8861 | 814.9765 | 1121.274 | 1075.288 | 730.15 | 691.4647 | 722.344 | 0.4923963 | 0.243323 | 1.161424 | 855.393 | 0.820119 | 868.7932 | 605.0297 | 300
90Y | 695 | Fatlim | 0 | 0 | 470 | 0 | 0 | 300 | 0 | 0 | 271 | 0 | 0 | 0 | 0 | 0 | 0 | 0 | 0 | 60 | 0 | PB+To | 30NCD16 | S | 1220 | 813.3333 | 718.8011 | 923.9358 | 695 | 1142 | 0 | 415 | 649.4638 | 1000000 | 0.6378 | 0.6378 | 0.78775615 | 0.40092686 | 664.2462 | 300 | 964.2462 | 855.4911 | 210000 | 0.29 | 649.5365 | 719.4926 | 718.9234 | 760.2464 | 800.3105 | 1097.45 | 1052.442 | 714.6367 | 676.7734 | 706.9966 | 0.6378373 | 0.2911994 | 1.051668 | 813.9722 | 0.820119 | 824.1741 | 555.4911 | 300
90Y | 696 | Fatlim | 0 | 0 | 473 | 0 | 0 | 300 | 0 | 0 | 273 | 0 | 0 | 0 | 0 | 0 | 0 | 0 | 0 | 90 | 0 | PB+To | 30NCD16 | S | 1220 | 813.3333 | 718.8011 | 923.9358 | 695 | 1142 | 0 | 415 | 649.4638 | 1000000 | 0.6378 | 0.6378 | 0.8067618 | 0.14791846 | 668.8169 | 300 | 968.8169 | 773 | 210000 | 0.29 | 565.0997 | 718.8293 | 718.4655 | 764.8877 | 804.9603 | 1105.002 | 1059.684 | 719.5541 | 681.4303 | 711.8614 | 0.8584602 | 0.3524571 | 0.9484587 | 773 | 0.820119 | 773 | 473 | 300
90Y | 697 | Fatlim | 0 | 0 | 590 | 0 | 0 | 300 | 0 | 0 | 148 | 0 | 0 | 0 | 0 | 0 | 0 | 0 | 0 | 0 | 1 | PB+To | 30NCD16 | S | 1220 | 813.3333 | 718.8011 | 923.9358 | 695 | 1142 | 0 | 415 | 649.4638 | 1000000 | 0.6378 | 0.6378 | 0.7098349 | 0.6842905 | 643.2822 | 300 | 943.2822 | 936.0914 | 210000 | 0.29 | 731.638 | 718.6132 | 718.8506 | 738.9477 | 778.9715 | 1062.814 | 1019.226 | 692.0823 | 655.414 | 684.6834 | 0 | 0.05828823 | 1.347004 | 921.2016 | 0.820119 | 926.1814 | 636.0914 | 300
90Y | 698 | Fatlim | 0 | 0 | 565 | 0 | 0 | 300 | 0 | 0 | 141 | 0 | 0 | 0 | 0 | 0 | 0 | 0 | 0 | 45 | 0 | PB+To | 30NCD16 | S | 1220 | 813.3333 | 718.8011 | 923.9358 | 695 | 1142 | 0 | 415 | 649.4638 | 1000000 | 0.6378 | 0.6378 | 0.6127084 | 0.51731783 | 615.5225 | 300 | 915.5225 | 888.9233 | 210000 | 0.29 | 683.6316 | 718.3978 | 717.8319 | 710.7164 | 750.6829 | 1016.95 | 975.2435 | 662.2168 | 627.1308 | 655.1371 | 0.3080894 | 0.1240644 | 1.228991 | 879.9228 | 0.820119 | 882.7442 | 588.9233 | 300
90Y | 699 | Fatlim | 0 | 0 | 540 | 0 | 0 | 300 | 0 | 0 | 135 | 0 | 0 | 0 | 0 | 0 | 0 | 0 | 0 | 90 | 0 | PB+To | 30NCD16 | S | 1220 | 813.3333 | 718.8011 | 923.9358 | 695 | 1142 | 0 | 415 | 649.4638 | 1000000 | 0.6378 | 0.6378 | 0.5122943 | 0.35246244 | 588.4514 | 300 | 888.4514 | 840 | 210000 | 0.29 | 633.716 | 718.8642 | 719.4032 | 683.1507 | 723.0563 | 972.224 | 932.3515 | 633.092 | 599.5491 | 626.3237 | 0.441743 | 0.1803611 | 1.12 | 840 | 0.820119 | 840 | 540 | 300
90Y | 700 | Fatlim | 0 | 0 | 211 | 0 | 0 | 300 | 0 | 0 | 365 | 0 | 0 | 0 | 0 | 0 | 0 | 0 | 0 | 0 | 1 | PB+To | 30NCD16 | S | 1220 | 813.3333 | 718.8011 | 923.9358 | 695 | 1142 | 0 | 415 | 649.4638 | 1000000 | 0.6378 | 0.6378 | 0.79747534 | 0.63602215 | 666.4803 | 300 | 966.4803 | 923.0903 | 210000 | 0.29 | 718.4161 | 718.9183 | 718.5814 | 762.5151 | 802.5834 | 1101.141 | 1055.982 | 717.0403 | 679.0496 | 709.3745 | 0 | 0.3612163 | 0.9600659 | 777.7156 | 0.820119 | 812.8936 | 623.0903 | 300
90Y | 701 | Fatlim | 0 | 0 | 630 | 0 | 0 | 300 | 0 | 0 | 0 | 0 | 0 | 0 | 0 | 0 | 0 | 0 | 0 | 0 | 1 | PB | 30NCD16 | S | 1220 | 813.3333 | 718.8011 | 923.9358 | 695 | 1142 | 0 | 415 | 649.4638 | 1000000 | 0.6378 | 0.6378 | 0.66100746 | 0.66173977 | 630 | 300 | 930 | 930 | 210000 | 0.29 | 725.4441 | 718.7117 | 718.9167 | 725.4441 | 765.441 | 1040.87 | 998.1818 | 677.7925 | 641.8813 | 670.5463 | 0 | 0 | 1.372857 | 930 | 0.820119 | 930 | 630 | 300
90Y | 702 | Fatlim | 0 | 0 | 0 | 0 | 0 | 300 | 0 | 0 | 395 | 0 | 0 | 0 | 0 | 0 | 0 | 0 | 0 | 0 | 1 | PB+To | 30NCD16 | S | 1220 | 813.3333 | 718.8011 | 923.9358 | 695 | 1142 | 0 | 415 | 649.4638 | 1000000 | 0.6378 | 0.6378 | 0.8629709 | 0.6773322 | 684.1601 | 300 | 984.1601 | 934.4639 | 210000 | 0.29 | 729.9833 | 718.8948 | 719.1106 | 780.4624 | 820.5626 | 1130.351 | 1083.994 | 736.0613 | 697.0628 | 728.1921 | 0 | 0.4859929 | 0.7818167 | 701.8151 | 0.820119 | 747.0442 | 634.4639 | 300
90Y | 703 | Fatlim | 0 | 0 | 222 | 0 | 0 | 300 | 0 | 0 | 385 | 0 | 0 | 0 | 0 | 0 | 0 | 0 | 0 | 90 | 0 | PB+To | 30NCD16 | S | 1220 | 813.3333 | 718.8011 | 923.9358 | 695 | 1142 | 0 | 415 | 649.4638 | 1000000 | 0.6378 | 0.6378 | 0.9362548 | 0.62055844 | 702.8222 | 300 | 1002.822 | 918.4016 | 210000 | 0.29 | 713.6459 | 718.5289 | 718.9296 | 799.3948 | 839.527 | 1161.184 | 1113.562 | 756.1391 | 716.0769 | 748.0553 | 0.4976987 | 0.5491607 | 0.7709674 | 696.9286 | 0.820119 | 738.7077 | 618.4016 | 300
90Y | 704 | Fatlim | 0 | 0 | 682.39 | 0 | 0 | 0 | 0 | 0 | 128.25 | 0 | 0 | 0 | 0 | 0 | 0 | 0 | 0 | 0 | 1 | PB+To | Cr-Mo (DTD 306, S 106, En 40) | S | 947 | 802 | 747.2923 | 924.8841 | 723.2591 | 0 | 0 | 431.4494 | 659.7162 | 2000000 | 0.6924 | 0.6924 | 0.7332477 | 0.46364436 | 717.6352 | 0 | 717.6352 | 713.0365 | 210000 | 0.3 | 713.0365 | 713.0365 | 717.6352 | 717.6352 | 717.6352 | 717.6352 | 717.6352 | 717.6352 | 717.6352 | 717.6352 | 2000000 | 0.6924 | 0.8070176 | 713.0365 | 0.8864218 | 717.6352 | 713.0365 | 0
90Y | 705 | Fatlim | 0 | 0 | 417.15 | 0 | 0 | 0 | 0 | 0 | 361.26 | 0 | 0 | 0 | 0 | 0 | 0 | 0 | 0 | 0 | 1 | PB+To | Cr-Mo (DTD 306, S 106, En 40) | S | 947 | 802 | 747.2923 | 924.8841 | 723.2591 | 0 | 0 | 431.4494 | 659.7162 | 2000000 | 0.6924 | 0.6924 | 0.36693686 | 0.20815736 | 752.0243 | 0 | 752.0243 | 716.4754 | 210000 | 0.3 | 716.4754 | 716.4754 | 752.0243 | 752.0243 | 752.0243 | 752.0243 | 752.0243 | 752.0243 | 752.0243 | 752.0243 | 2000000 | 0.6924 | 0.8148206 | 716.4754 | 0.8864218 | 752.0243 | 716.4754 | 0
90Y | 706 | Fatlim | 0 | 0 | 629.81 | 0 | 0 | 0 | 0 | 0 | 84.4 | 0 | 0 | 0 | 0 | 0 | 0 | 0 | 0 | 0 | 1 | PB+To | Cr-Mo (DTD 306, S 106, En 40) | S | 945 | 857 | 648.141 | 801.9474 | 635.2976 | 0 | 0 | 374.2044 | 572.0866 | 2000000 | 0.6928 | 0.6928 | 0.8711037 | 0.7072678 | 646.5529 | 0 | 646.5529 | 644.3457 | 210000 | 0.3 | 644.3457 | 644.3457 | 646.5529 | 646.5529 | 646.5529 | 646.5529 | 646.5529 | 646.5529 | 646.5529 | 646.5529 | 2000000 | 0.6928 | 0.6590181 | 644.3457 | 0.6668044 | 646.5529 | 644.3457 | 0
90Y | 707 | Fatlim | 0 | 0 | 620.28 | 0 | 0 | 0 | 0 | 0 | 116.61 | 0 | 0 | 0 | 0 | 0 | 0 | 0 | 0 | 0 | 1 | PB+To | Cr-Mo (DTD 306, S 106, En 40) | S | 945 | 857 | 648.141 | 801.9474 | 635.2976 | 0 | 0 | 374.2044 | 572.0866 | 2000000 | 0.6928 | 0.6928 | 0.8366094 | 0.6170934 | 652.335 | 0 | 652.335 | 648.1526 | 210000 | 0.3 | 648.1526 | 648.1526 | 652.335 | 652.335 | 652.335 | 652.335 | 652.335 | 652.335 | 652.335 | 652.335 | 2000000 | 0.6928 | 0.6668283 | 648.1526 | 0.6668044 | 652.335 | 648.1526 | 0
90Y | 708 | Fatlim | 0 | 0 | 579.55 | 0 | 0 | 0 | 0 | 0 | 167.49 | 0 | 0 | 0 | 0 | 0 | 0 | 0 | 0 | 0 | 1 | PB+To | Cr-Mo (DTD 306, S 106, En 40) | S | 945 | 857 | 648.141 | 801.9474 | 635.2976 | 0 | 0 | 374.2044 | 572.0866 | 2000000 | 0.6928 | 0.6928 | 0.6942694 | 0.41949418 | 648.1025 | 0 | 648.1025 | 639.387 | 210000 | 0.3 | 639.387 | 639.387 | 648.1025 | 648.1025 | 648.1025 | 648.1025 | 648.1025 | 648.1025 | 648.1025 | 648.1025 | 2000000 | 0.6928 | 0.6489139 | 639.387 | 0.6668044 | 648.1025 | 639.387 | 0
90Y | 709 | Fatlim | 0 | 0 | 489.08 | 0 | 0 | 0 | 0 | 0 | 244.54 | 0 | 0 | 0 | 0 | 0 | 0 | 0 | 0 | 0 | 1 | PB+To | Cr-Mo (DTD 306, S 106, En 40) | S | 945 | 857 | 648.141 | 801.9474 | 635.2976 | 0 | 0 | 374.2044 | 572.0866 | 2000000 | 0.6928 | 0.6928 | 0.46432465 | 0.18114471 | 646.992 | 0 | 646.992 | 628.2346 | 210000 | 0.3 | 628.2346 | 628.2346 | 646.992 | 646.992 | 646.992 | 646.992 | 646.992 | 646.992 | 646.992 | 646.992 | 2000000 | 0.6928 | 0.6264742 | 628.2346 | 0.6668044 | 646.992 | 628.2346 | 0
90Y | 710 | Fatlim | 0 | 0 | 193.04 | 0 | 0 | 0 | 0 | 0 | 360.21 | 0 | 0 | 0 | 0 | 0 | 0 | 0 | 0 | 0 | 1 | PB+To | Cr-Mo (DTD 306, S 106, En 40) | S | 945 | 857 | 648.141 | 801.9474 | 635.2976 | 0 | 0 | 374.2044 | 572.0866 | 2000000 | 0.6928 | 0.6928 | 0.8577643 | 0.39971727 | 653.0836 | 0 | 653.0836 | 612.0602 | 210000 | 0.3 | 612.0602 | 612.0602 | 653.0836 | 653.0836 | 653.0836 | 653.0836 | 653.0836 | 653.0836 | 653.0836 | 653.0836 | 2000000 | 0.6928 | 0.5946312 | 612.0602 | 0.6668044 | 653.0836 | 612.0602 | 0
90Y | 711 | Fatlim | 0 | 0 | 256.89 | 0 | 0 | 0 | 0 | 0 | 74.16 | 0 | 0 | 0 | 0 | 0 | 0 | 0 | 0 | 0 | 1 | PB+To | 0.1%C steel (normalized) | S | 432.4 | 256.4 | 289.7721 | 333.9423 | 293.1 | 0 | 0 | 167.3 | 244.6387 | 1000000 | 0.79532 | 0.79532 | 0.9457242 | 0.883909 | 287.2135 | 0 | 287.2135 | 283.3579 | 210000 | 0.3 | 283.3579 | 283.3579 | 287.2135 | 287.2135 | 287.2135 | 287.2135 | 287.2135 | 287.2135 | 287.2135 | 287.2135 | 0 | 2.140959e-17 | 0.1274472 | 283.3579 | 0.1332823 | 287.2135 | 283.3579 | 0
90Y | 712 | Fatlim | 0 | 0 | 223.48 | 0 | 0 | 0 | 0 | 0 | 111.74 | 0 | 0 | 0 | 0 | 0 | 0 | 0 | 0 | 0 | 1 | PB+To | 0.1%C steel (normalized) | S | 432.4 | 256.4 | 289.7721 | 333.9423 | 293.1 | 0 | 0 | 167.3 | 244.6387 | 1000000 | 0.79532 | 0.79532 | 0.9309522 | 0.80098504 | 295.6363 | 0 | 295.6363 | 287.0653 | 210000 | 0.3 | 287.0653 | 287.0653 | 295.6363 | 295.6363 | 295.6363 | 295.6363 | 295.6363 | 295.6363 | 295.6363 | 295.6363 | 1.429651e-08 | 3.129024e-17 | 0.1308039 | 287.0653 | 0.1332823 | 295.6363 | 287.0653 | 0
90Y | 713 | Fatlim | 0 | 0 | 253.5 | 0 | 0 | 0 | 0 | 0 | 73.18 | 0 | 0 | 0 | 0 | 0 | 0 | 0 | 0 | 0 | 1 | PB+To | 0.1%C steel (normalized) | S | 432.4 | 256.4 | 258.422 | 297.8134 | 286 | 0 | 0 | 149.2 | 218.1715 | 1000000 | 0.79532 | 0.79532 | 1.1215208 | 1.0651243 | 283.4223 | 0 | 283.4223 | 279.6177 | 210000 | 0.3 | 279.6177 | 279.6177 | 283.4223 | 283.4223 | 283.4223 | 283.4223 | 283.4223 | 283.4223 | 283.4223 | 283.4223 | 1.30433e-08 | 2.159259e-17 | 0.1241049 | 279.6177 | 0.106003 | 283.4223 | 279.6177 | 0
90Y | 714 | Fatlim | 0 | 0 | 222.34 | 0 | 0 | 0 | 0 | 0 | 111.17 | 0 | 0 | 0 | 0 | 0 | 0 | 0 | 0 | 0 | 1 | PB+To | 0.1%C steel (normalized) | S | 432.4 | 256.4 | 258.422 | 297.8134 | 286 | 0 | 0 | 149.2 | 218.1715 | 1000000 | 0.79532 | 0.79532 | 1.097173 | 0.9998687 | 294.1282 | 0 | 294.1282 | 285.6009 | 210000 | 0.3 | 285.6009 | 285.6009 | 294.1282 | 294.1282 | 294.1282 | 294.1282 | 294.1282 | 294.1282 | 294.1282 | 294.1282 | 0 | 4.130713e-17 | 0.1294728 | 285.6009 | 0.106003 | 294.1282 | 285.6009 | 0
90Y | 715 | Fatlim | 0 | 0 | 241.92 | 0 | 0 | 0 | 0 | 0 | 140.31 | 0 | 0 | 0 | 0 | 0 | 0 | 0 | 0 | 0 | 1 | Ten+To | GGG-60 | CI | 635 | 425 | 318 | 400 | 0 | 0 | 0 | 225 | 411 | 200000 | 0.42 | 0.6690268 | 1.1892439 | 0.8561313 | 342.9081 | 0 | 342.9081 | 330.6319 | 180000 | 0.29 | 330.6319 | 330.6319 | 342.9081 | 342.9081 | 342.9081 | 342.9081 | 342.9081 | 342.9081 | 342.9081 | 342.9081 | 2.13556e-08 | 4.044477e-17 | 0.2024397747 | 330.6319 | 0.1872667 | 342.9081 | 330.6319 | 0
90Y | 716 | Fatlim | 0 | 0 | 247.14 | 0 | 0 | 0 | 0 | 0 | 143.34 | 0 | 0 | 0 | 0 | 0 | 0 | 0 | 0 | 90 | 0 | Ten+To | GGG-60 | CI | 635 | 425 | 318 | 400 | 0 | 0 | 0 | 225 | 411 | 200000 | 0.42 | 0.6690268 | 1.328811 | 0.63323003 | 350.3102 | 0 | 350.3102 | 247.14 | 180000 | 0.29 | 247.14 | 247.14 | 350.3102 | 350.3102 | 350.3102 | 350.3102 | 350.3102 | 350.3102 | 350.3102 | 350.3102 | 0.8616329 | 0.6652517 | 0.11310774 | 247.14 | 0.1872667 | 248.2722 | 247.14 | 0
90Y | 717 | Fatlim | 0 | 0 | 146.09 | 0 | 0 | 146.09 | 0 | 0 | 84.73 | 0 | 0 | 84.73 | 0 | 0 | 0 | 0 | 0 | 0 | 1 | Ten+To | GGG-60 | CI | 635 | 425 | 318 | 400 | 0 | 0 | 0 | 225 | 411 | 200000 | 0.42 | 0.6690268 | 0.4022324 | 0.3266894 | 207.0744 | 207.0744 | 414.1488 | 399.3222 | 180000 | 0.29 | 298.4632 | 318.4052 | 313.3808 | 309.545 | 292.8474 | 407.4822 | 403.8379 | 237.1249 | 219.4415 | 231.7155 | 0 | 5.094528e-17 | 0.295293 | 399.3222 | 0.1872667 | 414.1488 | 199.6611 | 199.6611
90Y | 718 | Fatlim | 0 | 0 | 185.92 | 0 | 0 | 185.92 | 0 | 0 | 107.84 | 0 | 0 | 107.84 | 0 | 0 | 0 | 0 | 0 | 90 | 0 | Ten+To | GGG-60 | CI | 635 | 425 | 318 | 400 | 0 | 0 | 0 | 225 | 411 | 200000 | 0.42 | 0.6690268 | 0.7268773 | 0.37658963 | 263.5425 | 263.5425 | 527.085 | 440.0268 | 180000 | 0.29 | 306.4325 | 318.1098 | 318.4702 | 393.9563 | 372.7054 | 637.4999 | 693.7154 | 335.9271 | 309.2709 | 318.3833 | 0.8616769 | 0.1102631 | 0.3493988 | 434.3678 | 0.1872667 | 449.7274 | 185.92 | 254.1068
90Y | 719 | AMSD25 | 0 | 0 | 0 | 0 | 0 | 0 | 0 | 0 | 205.25 | 0 | 0 | 205.25 | 0 | 0 | 0 | 0 | 0 | 0 | 1 | To | GGG-60 | CI | 635 | 425 | 318 | 400 | 0 | 0 | 0 | 225 | 411 | 200000 | 0.42 | 0.6690268 | 1.2108568 | 1.0774536 | 355.5034 | 355.5034 | 711.0069 | 659.3606 | 180000 | 0.29 | 492.8224 | 312.4476 | 307.1635 | 531.424 | 502.7578 | 1259.863 | 2174.049 | 648.7295 | 696.4855 | 517.7961 | 0 | 9.454661e-17 | 0.8051045 | 659.3606 | 0.1872667 | 711.0069 | 329.6803 | 329.6803
90Y | 720 | Fatlim | 0 | 0 | 526.61 | 0 | 0 | 333 | 0 | 0 | 0 | 0 | 0 | 0 | 0 | 0 | 0 | 0 | 0 | 0 | 1 | PB | SAE4340 | S | 843.9 | 731.5 | 632.5104 | 771.7156 | 541.8324 | 1028.5 | 0 | 365.1801 | 553.4642 | 200000 | 0.71302 | 0.71302 | 0.6274834 | 0.6249792 | 526.61 | 333 | 859.61 | 859.61 | 210000 | 0.29 | 606.1247 | 632.8462 | 632.0701 | 606.1247 | 672.8144 | 1213.089 | 966.663 | 591.4478 | 550.2405 | 623.7285 | 0 | 0 | 1.172904 | 859.61 | 0.6350309 | 859.61 | 526.61 | 333
90Y | 721 | Fatlim | 0 | 0 | 510.64 | 0 | 0 | 523 | 0 | 0 | 0 | 0 | 0 | 0 | 0 | 0 | 0 | 0 | 0 | 0 | 1 | PB | SAE4340 | S | 843.9 | 731.5 | 632.5104 | 771.7156 | 541.8324 | 1028.5 | 0 | 365.1801 | 553.4642 | 200000 | 0.71302 | 0.71302 | 0.696691 | 0.69624496 | 510.64 | 523 | 1033.64 | 1033.64 | 210000 | 0.29 | 625.1781 | 632.6175 | 632.4185 | 625.1781 | 726.5108 | 2175.113 | 1791.526 | 730.3664 | 691.2741 | 829.0684 | 0 | 0 | 1.695892 | 1033.64 | 0.6350309 | 1033.64 | 510.64 | 523
90Y | 722 | Fatlim | 0 | 0 | 504.1 | 0 | 0 | 713 | 0 | 0 | 0 | 0 | 0 | 0 | 0 | 0 | 0 | 0 | 0 | 0 | 1 | PB | SAE4340 | S | 843.9 | 731.5 | 632.5104 | 771.7156 | 541.8324 | 1028.5 | 0 | 365.1801 | 553.4642 | 200000 | 0.71302 | 0.71302 | 0.74340427 | 0.7433781 | 504.1 | 713 | 1217.1 | 1217.1 | 210000 | 0.29 | 649.1953 | 632.0538 | 632.0392 | 649.1953 | 783.288 | 5995.671 | 19932.39 | 2255.726 | 5176.169 | 1761.564 | 0 | 0 | 2.351321 | 1217.1 | 0.6350309 | 1217.1 | 504.1 | 713
90Y | 723 | Fatlim | 0 | 0 | 492.21 | 0 | 0 | 862 | 0 | 0 | 0 | 0 | 0 | 0 | 0 | 0 | 0 | 0 | 0 | 0 | 1 | PB | SAE4340 | S | 843.9 | 731.5 | 632.5104 | 771.7156 | 541.8324 | 1028.5 | 0 | 365.1801 | 553.4642 | 200000 | 0.71302 | 0.71302 | 0.7525658 | 0.7522866 | 492.21 | 862 | 1354.21 | 1354.21 | 210000 | 0.29 | 658.0946 | 632.4545 | 632.2758 | 658.0946 | 816.4286 | -46390.11 | -2759.016 | #NUM! | -530.2345 | -11352.73 | 0 | 0 | 2.910928 | 1354.21 | 0.6350309 | 1354.21 | 492.21 | 862
90Y | 724 | AMSD25 | 0 | 0 | 419.04 | 0 | 0 | 0 | 0 | 0 | 207.84 | 0 | 0 | 0 | 0 | 0 | 0 | 0 | 0 | 0 | 1 | PB+To | SAE4340 | S | 843.9 | 731.5 | 632.5104 | 771.7156 | 541.8324 | 1028.5 | 0 | 365.1801 | 553.4642 | 200000 | 0.71302 | 0.71302 | 0.35003752 | 0.09093187 | 552.4373 | 0 | 552.4373 | 535.7649 | 210000 | 0.29 | 535.7649 | 535.7649 | 552.4373 | 552.4373 | 552.4373 | 552.4373 | 552.4373 | 552.4373 | 552.4373 | 552.4373 | 0 | 7.069185e-17 | 0.4556253696 | 535.7649 | 0.6350309 | 552.4373 | 535.7649 | 0
90Y | 725 | AMSD25 | 0 | 0 | 413.02 | 0 | 0 | 110.3 | 0 | 0 | 204.86 | 0 | 0 | 54.71 | 0 | 0 | 0 | 0 | 0 | 0 | 1 | PB+To | SAE4340 | S | 843.9 | 731.5 | 632.5104 | 771.7156 | 541.8324 | 1028.5 | 0 | 365.1801 | 553.4642 | 200000 | 0.71302 | 0.71302 | 0.36873636 | 0.2289005 | 544.5075 | 145.4154 | 689.9229 | 669.1004 | 210000 | 0.29 | 565.191 | 633.813 | 632.2599 | 582.7797 | 612.9177 | 771.2262 | 679.607 | 555.5961 | 545.3591 | 561.1697 | 9.329283e-09 | 4.852844e-08 | 0.7106276 | 669.1004 | 0.6350309 | 689.9229 | 528.0738 | 141.0266
90Y | 726 | Fatlim | 0 | 0 | 403.86 | 0 | 0 | 220.6 | 0 | 0 | 200.31 | 0 | 0 | 109.42 | 0 | 0 | 0 | 0 | 0 | 0 | 1 | PB+To | SAE4340 | S | 843.9 | 731.5 | 632.5104 | 771.7156 | 541.8324 | 1028.5 | 0 | 365.1801 | 553.4642 | 200000 | 0.71302 | 0.71302 | 0.6021 | 0.53541416 | 532.4239 | 290.8308 | 823.2547 | 798.4088 | 210000 | 0.29 | 585.1503 | 632.243 | 633.2435 | 603.3595 | 662.0578 | 1092.373 | 883.8106 | 580.2562 | 546.0682 | 604.1812 | 0 | 2.5308e-07 | 1.011836 | 798.4088 | 0.6350309 | 823.2547 | 516.3556 | 282.0532
90Y | 727 | Fatlim | 0 | 0 | 394.27 | 0 | 0 | 330.9 | 0 | 0 | 195.56 | 0 | 0 | 164.13 | 0 | 0 | 0 | 0 | 0 | 0 | 1 | PB+To | SAE4340 | S | 843.9 | 731.5 | 632.5104 | 771.7156 | 541.8324 | 1028.5 | 0 | 365.1801 | 553.4642 | 200000 | 0.71302 | 0.71302 | 0.67847234 | 0.6277095 | 519.7884 | 436.2462 | 956.0346 | 927.1806 | 210000 | 0.29 | 600.4347 | 632.4744 | 632.2923 | 619.1202 | 704.9367 | 1632.28 | 1287.791 | 647.5435 | 595.0598 | 709.345 | 2.345825e-08 | 6.946766e-08 | 1.364546 | 927.1806 | 0.6350309 | 956.0346 | 504.1008 | 423.0798
90Y | 728 | Fatlim | 0 | 0 | 397.43 | 0 | 0 | 441.3 | 0 | 0 | 197.12 | 0 | 0 | 218.88 | 0 | 0 | 0 | 0 | 0 | 0 | 1 | PB+To | SAE4340 | S | 843.9 | 731.5 | 632.5104 | 771.7156 | 541.8324 | 1028.5 | 0 | 365.1801 | 553.4642 | 200000 | 0.71302 | 0.71302 | 0.7484643 | 0.707519 | 523.9461 | 581.7827 | 1105.729 | 1072.358 | 210000 | 0.29 | 629.5981 | 632.1901 | 632.2302 | 649.1903 | 761.1453 | 2849.795 | 2559.934 | 864.3423 | 873.4121 | 998.5043 | 1.210508e-08 | 3.005832e-08 | 1.825321 | 1072.358 | 0.6350309 | 1105.729 | 508.1337 | 564.2247
90Y | 729 | Fatlim | 0 | 0 | 313.88 | 0 | 0 | 0 | 0 | 0 | 272.45 | 0 | 0 | 0 | 0 | 0 | 0 | 0 | 0 | 0 | 1 | PB+To | SAE4340 | S | 843.9 | 731.5 | 632.5104 | 771.7156 | 541.8324 | 1028.5 | 0 | 365.1801 | 553.4642 | 200000 | 0.71302 | 0.71302 | 0.42386526 | 0.14690156 | 566.7519 | 0 | 566.7519 | 538.5457 | 210000 | 0.29 | 538.5457 | 538.5457 | 566.7519 | 566.7519 | 566.7519 | 566.7519 | 566.7519 | 566.7519 | 566.7519 | 566.7519 | 1.349463e-08 | 3.801895e-17 | 0.4603674 | 538.5457 | 0.6350309 | 566.7519 | 538.5457 | 0
90Y | 730 | Fatlim | 0 | 0 | 315.32 | 0 | 0 | 68.9 | 0 | 0 | 273.7 | 0 | 0 | 59.81 | 0 | 0 | 0 | 0 | 0 | 0 | 1 | PB+To | SAE4340 | S | 843.9 | 731.5 | 632.5104 | 771.7156 | 541.8324 | 1028.5 | 0 | 365.1801 | 553.4642 | 200000 | 0.71302 | 0.71302 | 0.4725243 | 0.19821635 | 569.3521 | 124.4143 | 693.7664 | 659.2387 | 210000 | 0.29 | 572.5885 | 633.9125 | 631.9102 | 602.5777 | 628.4881 | 766.2581 | 686.0333 | 577.7701 | 569.8289 | 582.0018 | 9.476854e-09 | 1.38766e-06 | 0.6898343 | 659.2387 | 0.6350309 | 693.7664 | 541.0165 | 118.2222
90Y | 731 | Fatlim | 0 | 0 | 315.64 | 0 | 0 | 137.9 | 0 | 0 | 273.98 | 0 | 0 | 119.7 | 0 | 0 | 0 | 0 | 0 | 0 | 1 | PB+To | SAE4340 | S | 843.9 | 731.5 | 632.5104 | 771.7156 | 541.8324 | 1028.5 | 0 | 365.1801 | 553.4642 | 200000 | 0.71302 | 0.71302 | 0.69876665 | 0.5738217 | 569.9331 | 248.9994 | 818.9325 | 778.1755 | 210000 | 0.29 | 600.9398 | 632.0394 | 635.6899 | 632.414 | 683.1813 | 1047.031 | 864.0529 | 606.1298 | 577.6889 | 624.2826 | 1.638932e-08 | 1.950545e-07 | 0.9612018 | 778.1755 | 0.6350309 | 818.9325 | 541.5685 | 236.607
90Y | 732 | Fatlim | 0 | 0 | 310.9 | 0 | 0 | 206.8 | 0 | 0 | 269.86 | 0 | 0 | 179.5 | 0 | 0 | 0 | 0 | 0 | 0 | 1 | PB+To | SAE4340 | S | 843.9 | 731.5 | 632.5104 | 771.7156 | 541.8324 | 1028.5 | 0 | 365.1801 | 553.4642 | 200000 | 0.71302 | 0.71302 | 0.77077144 | 0.6661795 | 561.3663 | 373.3992 | 934.7655 | 888.2445 | 210000 | 0.29 | 617.4896 | 632.4159 | 630.9725 | 649.8301 | 724.3934 | 1452.39 | 1146.715 | 652.8248 | 602.2563 | 698.0244 | 0 | 2.797086e-07 | 1.252346 | 888.2445 | 0.6350309 | 934.7655 | 533.4284 | 354.8161
90Y | 733 | Fatlim | 0 | 0 | 307.24 | 0 | 0 | 275.8 | 0 | 0 | 266.69 | 0 | 0 | 239.39 | 0 | 0 | 0 | 0 | 0 | 0 | 1 | PB+To | SAE4340 | S | 843.9 | 731.5 | 632.5104 | 771.7156 | 541.8324 | 1028.5 | 0 | 365.1801 | 553.4642 | 200000 | 0.71302 | 0.71302 | 0.79475504 | 0.7164131 | 554.7676 | 497.9843 | 1052.752 | 1000.359 | 210000 | 0.29 | 633.5527 | 632.177 | 632.7225 | 666.7349 | 764.2203 | 2152.067 | 1737.838 | 757.3661 | 706.5174 | 851.1531 | 1.393429e-08 | 1.294611e-06 | 1.58844 | 1000.359 | 0.6350309 | 1052.752 | 527.1577 | 473.201
90Y | 734 | Fatlim | 0 | 0 | 180.97 | 0 | 0 | 0 | 0 | 0 | 322.67 | 0 | 0 | 0 | 0 | 0 | 0 | 0 | 0 | 0 | 1 | PB+To | SAE4340 | S | 843.9 | 731.5 | 632.5104 | 771.7156 | 541.8324 | 1028.5 | 0 | 365.1801 | 553.4642 | 200000 | 0.71302 | 0.71302 | 0.722027 | 0.32982874 | 587.4504 | 0 | 587.4504 | 548.9711 | 210000 | 0.29 | 548.9711 | 548.9711 | 587.4504 | 587.4504 | 587.4504 | 587.4504 | 587.4504 | 587.4504 | 587.4504 | 587.4504 | 0 | 7.83618e-17 | 0.4783639 | 548.9711 | 0.6350309 | 587.4504 | 548.9711 | 0
90Y | 735 | Fatlim | 0 | 0 | 182.34 | 0 | 0 | 30.96 | 0 | 0 | 325.11 | 0 | 0 | 55.2 | 0 | 0 | 0 | 0 | 0 | 0 | 1 | PB+To | SAE4340 | S | 843.9 | 731.5 | 632.5104 | 771.7156 | 541.8324 | 1028.5 | 0 | 365.1801 | 553.4642 | 200000 | 0.71302 | 0.71302 | 0.61480683 | 0.24217166 | 591.8931 | 100.497 | 692.39 | 647.0371 | 210000 | 0.29 | 578.5849 | 622.9245 | 628.7497 | 619.1399 | 640.1725 | 751.9233 | 686.1612 | 597.5593 | 592.104 | 600.4078 | 0 | 4.729784e-07 | 0.6645349 | 647.0371 | 0.6350309 | 692.39 | 553.1228 | 93.91424
90Y | 736 | Fatlim | 0 | 0 | 187.89 | 0 | 0 | 61.86 | 0 | 0 | 335.01 | 0 | 0 | 110.3 | 0 | 0 | 0 | 0 | 0 | 0 | 1 | PB+To | SAE4340 | S | 843.9 | 731.5 | 632.5104 | 771.7156 | 541.8324 | 1028.5 | 0 | 365.1801 | 553.4642 | 200000 | 0.71302 | 0.71302 | 0.85903805 | 0.612853 | 609.9162 | 200.8107 | 810.7269 | 757.6224 | 210000 | 0.29 | 618.4725 | 636.3579 | 634.883 | 661.8234 | 703.1895 | 990.8203 | 840.706 | 634.2843 | 613.3998 | 646.5242 | 1.837528e-08 | 7.957751e-07 | 0.9110978 | 757.6224 | 0.6350309 | 810.7269 | 569.9653 | 187.6571
90Y | 737 | Fatlim | 0 | 0 | 189.08 | 0 | 0 | 92.82 | 0 | 0 | 337.13 | 0 | 0 | 165.5 | 0 | 0 | 0 | 0 | 0 | 0 | 1 | PB+To | SAE4340 | S | 843.9 | 731.5 | 632.5104 | 771.7156 | 541.8324 | 1028.5 | 0 | 365.1801 | 553.4642 | 200000 | 0.71302 | 0.71302 | 0.92973614 | 0.7535736 | 613.7761 | 301.3077 | 915.0838 | 855.1438 | 210000 | 0.29 | 643.2284 | 632.8943 | 631.2441 | 688.3145 | 749.4375 | 1295.45 | 1043.666 | 673.5708 | 631.9681 | 703.4514 | 0 | 3.790501e-07 | 1.160747 | 855.1438 | 0.6350309 | 915.0838 | 573.5725 | 281.5713
90Y | 738 | Fatlim | 0 | 0 | 182.74 | 0 | 0 | 123.72 | 0 | 0 | 325.83 | 0 | 0 | 220.6 | 0 | 0 | 0 | 0 | 0 | 0 | 1 | PB+To | SAE4340 | S | 843.9 | 731.5 | 632.5104 | 771.7156 | 541.8324 | 1028.5 | 0 | 365.1801 | 553.4642 | 200000 | 0.71302 | 0.71302 | 0.8770312 | 0.74840426 | 593.2027 | 401.6214 | 994.8241 | 929.6607 | 210000 | 0.29 | 643.0144 | 631.3576 | 632.1424 | 688.0857 | 768.2007 | 1670.546 | 1315.416 | 709.7447 | 652.4933 | 766.8986 | 0 | 7.273856e-07 | 1.371855 | 929.6607 | 0.6350309 | 994.8241 | 554.3465 | 375.3141
90Y | 739 | Fatlim | 0 | 0 | 0 | 0 | 0 | 0 | 0 | 0 | 364.64 | 0 | 0 | 68.9 | 0 | 0 | 0 | 0 | 0 | 0 | 1 | To | SAE4340 | S | 843.9 | 731.5 | 632.5104 | 771.7156 | 541.8324 | 1028.5 | 0 | 365.1801 | 553.4642 | 200000 | 0.71302 | 0.71302 | 1.0154682 | 0.5577411 | 631.575 | 119.3383 | 750.9133 | 696.3684 | 210000 | 0.29 | 615.524 | 632.2903 | 629.8865 | 663.7366 | 688.664 | 839.621 | 754.6978 | 640.1514 | 632.0227 | 644.4627 | 0 | 0.2174613 | 0.7697284 | 696.3684 | 0.6350309 | 750.9133 | 585.6986 | 110.6698
90Y | 740 | Fatlim | 0 | 0 | 0 | 0 | 0 | 0 | 0 | 0 | 351.3 | 0 | 0 | 137.9 | 0 | 0 | 0 | 0 | 0 | 0 | 1 | To | SAE4340 | S | 843.9 | 731.5 | 632.5104 | 771.7156 | 541.8324 | 1028.5 | 0 | 365.1801 | 553.4642 | 200000 | 0.71302 | 0.71302 | 0.87904894 | 0.6506404 | 608.4694 | 238.8498 | 847.3193 | 785.7716 | 210000 | 0.29 | 620.5233 | 633.474 | 633.3336 | 669.1275 | 718.0306 | 1088.869 | 903.4715 | 643.7535 | 615.4654 | 661.4564 | 0 | 0.1041488 | 0.9800586 | 785.7716 | 0.6350309 | 847.3193 | 564.2714 | 221.5002
90Y | 741 | Fatlim | 0 | 0 | 0 | 0 | 0 | 0 | 0 | 0 | 344.98 | 0 | 0 | 206.8 | 0 | 0 | 0 | 0 | 0 | 0 | 1 | To | SAE4340 | S | 843.9 | 731.5 | 632.5104 | 771.7156 | 541.8324 | 1028.5 | 0 | 365.1801 | 553.4642 | 200000 | 0.71302 | 0.71302 | 0.87996405 | 0.71804124 | 597.5229 | 358.1881 | 955.711 | 886.2899 | 210000 | 0.29 | 634.0736 | 632.58 | 632.1768 | 683.7391 | 755.6846 | 1478.809 | 1170.839 | 685.3018 | 633.9694 | 728.822 | 0 | 0.03943781 | 1.246841 | 886.2899 | 0.6350309 | 955.711 | 554.1199 | 332.17
90Y | 742 | Fatlim | 0 | 0 | 0 | 0 | 0 | 0 | 0 | 0 | 329.16 | 0 | 0 | 275.8 | 0 | 0 | 0 | 0 | 0 | 0 | 1 | To | SAE4340 | S | 843.9 | 731.5 | 632.5104 | 771.7156 | 541.8324 | 1028.5 | 0 | 365.1801 | 553.4642 | 200000 | 0.71302 | 0.71302 | 0.8296383 | 0.70768803 | 570.1218 | 477.6996 | 1047.821 | 971.7096 | 210000 | 0.29 | 629.6096 | 631.6561 | 632.4084 | 678.9255 | 772.9074 | 2057.542 | 1643.197 | 752.8126 | 696.8601 | 838.9401 | 0 | 0.005618551 | 1.498761 | 971.7096 | 0.6350309 | 1047.821 | 528.7092 | 443.0004
90Y | 743 | Fatlim | 0 | 0 | 221 | 0 | 0 | 0 | 0 | 0 | 110.5 | 0 | 0 | 0 | 0 | 0 | 0 | 0 | 0 | 0 | 1 | Ten+To | GGG-60 | CI | 815 | 516 | 275 | 392 | 0 | 0 | 0 | 249 | 414.4713 | 1500000 | 0.42 | 0.488578 | 1.0933992 | 0.7626067 | 292.3555 | 0 | 292.3555 | 283.4492 | 180000 | 0.29 | 283.4492 | 283.4492 | 292.3555 | 292.3555 | 292.3555 | 292.3555 | 292.3555 | 292.3555 | 292.3555 | 292.3555 | 0 | 3.268713e-17 | 0.1487842 | 283.4492 | 0.1400463 | 292.3555 | 283.4492 | 0
90Y | 744 | Fatlim | 0 | 0 | 221 | 0 | 0 | 0 | 0 | 0 | 110.5 | 0 | 0 | 0 | 0 | 0 | 0 | 0 | 0 | 90 | 0 | Ten+To | GGG-60 | CI | 815 | 516 | 275 | 392 | 0 | 0 | 0 | 249 | 414.4713 | 1500000 | 0.42 | 0.488578 | 1.0349761 | 0.5644452 | 292.3555 | 0 | 292.3555 | 221 | 180000 | 0.29 | 221 | 221 | 292.3555 | 292.3555 | 292.3555 | 292.3555 | 292.3555 | 292.3555 | 292.3555 | 292.3555 | 0.7698732 | 0.5726032 | 0.0904463 | 221 | 0.1400463 | 221 | 221 | 0
90Y | 745 | Fatlim | 0 | 0 | 225 | 0 | 0 | 0 | 0 | 0 | 112.5 | 0 | 0 | 225 | 0 | 0 | 0 | 0 | 0 | 180 | 0 | Ten+To | GGG-60 | CI | 815 | 516 | 275 | 392 | 0 | 0 | 0 | 249 | 414.4713 | 1500000 | 0.42 | 0.488578 | 1.0959531 | 1.0600572 | 297.647 | 389.7114 | 687.3585 | 649.983 | 180000 | 0.29 | 462.1625 | 274.8445 | 274.6783 | 483.6386 | 452.3165 | 843.1423 | 1216.15 | 454.1238 | 441.1986 | 385.878 | 1.415188e-08 | 0.4617388 | 0.63796875 | 586.9439 | 0.1400463 | 626.3735 | 288.5795 | 361.4035
90Y | 746 | AMSD25 | 0 | 0 | 271 | 0 | 0 | -135.5 | 0 | 0 | 135.5 | 0 | 0 | 135.5 | 0 | 0 | 0 | 0 | 0 | 180 | 0 | Ten+To | GGG-60 | CI | 815 | 516 | 275 | 392 | 0 | 0 | 0 | 249 | 414.4713 | 1500000 | 0.42 | 0.488578 | 1.472186 | 1.424243 | 358.4993 | 271 | 629.4993 | 603.956 | 180000 | 0.29 | 478.8781 | 274.9501 | 274.8119 | 496.9382 | 475.0527 | 715.6806 | 755.0434 | 421.2769 | 388.0204 | 403.0647 | 2.141233e-08 | 0.1309968 | 0.6568889 | 595.5838 | 0.1400463 | 620.939 | 347.578 | 256.378
90Y | 747 | Fatlim | 13.22 | 218.31 | 225 | -16.13 | 266.33 | 274.5 | 0 | 0 | 0 | 0 | 0 | 0 | 60 | 60 | 0 | 0 | 0 | 0 | 0 | Ten+TP | 34Cr4 | S | 710 | 550 | 343 | 530 | 0 | 0 | 0 | 204 | 350 | 1500000 | 0.7398 | 0.3722162 | 0.4243073 | 0.5384189 | 208.5155 | 286.6323 | 495.1478 | 558.0912 | 210000 | 0.28 | 285.6462 | 342.7742 | 343.0572 | 261.1371 | 321.3192 | 490.8578 | 435.4503 | 244.3163 | 225.1216 | 249.1164 | 0.6578456 | 0.2644841 | 0.4931271 | 557.3778 | 0.1867444 | 467.9701 | 225.6952 | 332.3959
90Y | 748 | AMSD25 | 11.16 | 184.35 | 190 | -13.62 | 224.9 | 231.8 | 0 | 0 | 0 | 0 | 0 | 0 | 180 | 180 | 0 | 0 | 0 | 0 | 0 | Ten+TP | 34Cr4 | S | 710 | 550 | 343 | 530 | 0 | 0 | 0 | 204 | 350 | 1500000 | 0.7398 | 0.3722162 | 0.23074895 | 0.7964011 | 176.083 | 242.0438 | 418.1268 | 580.4549 | 210000 | 0.28 | 356.005 | 342.9354 | 342.4844 | 220.519 | 271.3393 | 358.2359 | 314.4786 | 196.0925 | 182.9449 | 199.2379 | 0 | 0.7430894 | 0.2809703 | 420.7271 | 0.1867444 | 417.7638 | 299.7659 | 280.6889
90Y | 749 | Fatlim | 12.04 | 198.9 | 205 | -14.69 | 242.66 | 250.1 | 0 | 0 | 96.4 | 0 | 0 | 0 | 0 | 0 | 0 | 0 | 0 | 0 | 1 | Ten+TP+To | 34Cr4 | S | 710 | 550 | 343 | 530 | 0 | 0 | 0 | 204 | 350 | 1500000 | 0.7398 | 0.3722162 | 0.5769772 | 0.7574651 | 252.928 | 261.1495 | 514.0775 | 585.6281 | 210000 | 0.28 | 341.7561 | 337.3891 | 341.4298 | 304.1913 | 360.5893 | 547.2444 | 481.6001 | 287.3907 | 266.4724 | 292.5 | 1.643343e-08 | 0.3308751 | 0.4994995 | 560.9676 | 0.1867444 | 481.0399 | 282.7794 | 302.8487
90Y | 750 | Fatlim | 10.28 | 169.79 | 175 | -12.54 | 207.15 | 213.5 | 0 | 0 | 82.3 | 0 | 0 | 0 | 180 | 180 | 0 | 0 | 0 | 0 | 0 | Ten+TP+To | 34Cr4 | S | 710 | 550 | 343 | 530 | 0 | 0 | 0 | 204 | 350 | 1500000 | 0.7398 | 0.3722162 | 0.34548658 | 0.81322986 | 215.9201 | 222.9328 | 438.853 | 564.4194 | 210000 | 0.28 | 358.7463 | 342.967 | 343.479 | 259.6818 | 307.8266 | 413.5754 | 363.0938 | 236.1927 | 221.9101 | 239.5359 | 1.188903e-08 | 0.5931518 | 0.265877 | 409.2707 | 0.1867444 | 410.3321 | 305.8895 | 258.53
90Y | 751 | Fatlim | 11.46 | 189.2 | 195 | -13.98 | 230.82 | 237.9 | 0 | 0 | 91.7 | 0 | 0 | 91.7 | 0 | 0 | 0 | 0 | 0 | 90 | 0 | Ten+TP+To | 34Cr4 | S | 710 | 550 | 343 | 530 | 0 | 0 | 0 | 204 | 350 | 1500000 | 0.7398 | 0.3722162 | 0.5671223 | 0.5297981 | 240.5883 | 294.8508 | 535.4391 | 548.7359 | 210000 | 0.28 | 284.1618 | 342.5257 | 340.1509 | 296.2628 | 358.9155 | 582.3336 | 518.6125 | 285.0034 | 262.249 | 290.727 | 0.5655649 | 0.2401292 | 0.4597118 | 538.1621 | 0.1867444 | 470.0434 | 225.4478 | 323.2882
90Y | 752 | Fatlim | 10.57 | 174.64 | 180 | -12.9 | 213.07 | 219.6 | 0 | 0 | 84.6 | 0 | 0 | 84.6 | 180 | 180 | 0 | 0 | 0 | 90 | 0 | Ten+TP+To | 34Cr4 | S | 710 | 550 | 343 | 530 | 0 | 0 | 0 | 204 | 350 | 1500000 | 0.7398 | 0.3722162 | 0.45775777 | 0.7375793 | 222.0329 | 272.1252 | 494.1581 | 582.37 | 210000 | 0.28 | 342.3342 | 342.8807 | 342.6246 | 273.4157 | 331.2391 | 498.0056 | 439.4716 | 255.4973 | 236.1869 | 260.2658 | 0.5653248 | 0.603074 | 0.2889962 | 426.6938 | 0.1867444 | 428.723 | 283.9829 | 298.3871
90Y | 753 | Fatlim | 11.28 | 186.29 | 192 | -13.76 | 227.23 | 234.2 | 0 | 0 | 90.2 | 0 | 0 | 90.2 | 60 | 60 | 0 | 0 | 0 | 90 | 0 | Ten+TP+To | 34Cr4 | S | 710 | 550 | 343 | 530 | 0 | 0 | 0 | 204 | 350 | 1500000 | 0.7398 | 0.3722162 | 0.5369634 | 0.5025099 | 236.7879 | 290.194 | 526.982 | 537.7521 | 210000 | 0.28 | 277.1783 | 342.8294 | 342.9535 | 291.5832 | 353.2463 | 564.1509 | 501.2717 | 278.7455 | 256.6808 | 284.2781 | 0.762286 | 0.4515749 | 0.4451575 | 529.5746 | 0.1867444 | 479.8883 | 219.5468 | 318.2053
90Y | 754 | Fatlim | 0 | 0 | 305 | -21.86 | 361.03 | 0 | 0 | 0 | 0 | 0 | 0 | 0 | 0 | 0 | 0 | 0 | 0 | 0 | 1 | Ten+TP | 34Cr4 | S | 710 | 550 | 343 | 530 | 0 | 0 | 0 | 204 | 350 | 1500000 | 0.7398 | 0.3722162 | 0.85090506 | 0.84876263 | 305 | 372.4415 | 677.4415 | 672.7501 | 210000 | 0.28 | 374.7077 | 343.7621 | 343.5358 | 375.3858 | 454.5543 | 978.0367 | 944.7588 | 414.4979 | 386.2089 | 420.7877 | 1.008767e-16 | 0.7707147 | 0.4542783196 | 534.9723 | 0.1867444 | 578.9512 | 305 | 367.7501
90Y | 755 | Fatlim | 0 | 205.09 | 225 | 0 | 250.21 | 274.5 | 0 | 0 | 0 | 0 | 0 | 0 | 0 | 60 | 0 | 0 | 0 | 0 | 0 | Ten+TP | 34Cr4 | S | 710 | 550 | 343 | 530 | 0 | 0 | 0 | 204 | 350 | 1500000 | 0.7398 | 0.3722162 | 0.41873363 | 0.5194824 | 215.7352 | 263.197 | 478.9321 | 540.7782 | 210000 | 0.28 | 282.9958 | 343.1903 | 342.9607 | 265.4862 | 321.4382 | 469.9001 | 413.7137 | 245.6936 | 227.6747 | 250.1041 | 0.6538832 | 0.2584003 | 0.4626592 | 539.8845 | 0.1867444 | 451.7824 | 225.3531 | 315.4251
90Y | 756 | Fatlim | 0 | 173.19 | 190 | 0 | 211.29 | 231.8 | 0 | 0 | 0 | 0 | 0 | 0 | 0 | 180 | 0 | 0 | 0 | 0 | 0 | Ten+TP | 34Cr4 | S | 710 | 550 | 343 | 530 | 0 | 0 | 0 | 204 | 350 | 1500000 | 0.7398 | 0.3722162 | 0.20722432 | 0.74632496 | 182.1776 | 222.2559 | 404.4335 | 557.0869 | 210000 | 0.28 | 344.3306 | 342.8726 | 342.8266 | 224.1898 | 271.4382 | 348.2075 | 305.7192 | 199.1634 | 187.1687 | 201.9689 | 2.564575e-08 | 0.7000458 | 0.2704243 | 412.7558 | 0.1867444 | 404.0993 | 290.727 | 266.3599
90Y | 757 | Fatlim | 0 | 186.86 | 205 | 0 | 227.97 | 250.1 | 0 | 0 | 96.4 | 0 | 0 | 0 | 0 | 0 | 0 | 0 | 0 | 0 | 1 | Ten+TP+To | 34Cr4 | S | 710 | 550 | 343 | 530 | 0 | 0 | 0 | 204 | 350 | 1500000 | 0.7398 | 0.3722162 | 0.5564628 | 0.7012692 | 257.9035 | 239.8021 | 497.7056 | 568.9551 | 210000 | 0.28 | 338.121 | 347.4107 | 345.2184 | 306.019 | 358.2737 | 520.9664 | 457.2788 | 286.5771 | 267.573 | 291.1121 | 2.594314e-08 | 0.3181436 | 0.471854 | 545.2229 | 0.1867444 | 467.2148 | 281.5672 | 287.3878
90Y | 758 | Fatlim | 0 | 159.51 | 175 | 0 | 194.61 | 213.5 | 0 | 0 | 82.3 | 0 | 0 | 0 | 0 | 180 | 0 | 0 | 0 | 0 | 0 | Ten+TP+To | 34Cr4 | S | 710 | 550 | 343 | 530 | 0 | 0 | 0 | 204 | 350 | 1500000 | 0.7398 | 0.3722162 | 0.3258186 | 0.7685093 | 220.1683 | 204.7097 | 424.878 | 543.7277 | 210000 | 0.28 | 348.8172 | 342.8598 | 342.9572 | 261.2428 | 305.8507 | 398.5631 | 350.6978 | 237.2112 | 224.4762 | 240.1304 | 1.255774e-08 | 0.6043935 | 0.2569326 | 402.3276 | 0.1867444 | 398.5571 | 298.3958 | 245.3319
90Y | 759 | Fatlim | 0 | 177.74 | 195 | 0 | 216.85 | 237.9 | 0 | 0 | 91.7 | 0 | 0 | 91.7 | 0 | 0 | 0 | 0 | 0 | 90 | 0 | Ten+TP+To | 34Cr4 | S | 710 | 550 | 343 | 530 | 0 | 0 | 0 | 204 | 350 | 1500000 | 0.7398 | 0.3722162 | 0.5468212 | 0.50922495 | 245.324 | 277.9539 | 523.278 | 534.3237 | 210000 | 0.28 | 280.9237 | 343.2514 | 345.8059 | 298.7748 | 358.2913 | 560.9791 | 495.9756 | 284.301 | 262.4429 | 289.7277 | 0.579467 | 0.2391696 | 0.4350175 | 523.5084 | 0.1867444 | 457.2685 | 224.0699 | 310.2539
90Y | 760 | Fatlim | 0 | 164.07 | 180 | 0 | 200.17 | 219.6 | 0 | 0 | 84.6 | 0 | 0 | 84.6 | 0 | 180 | 0 | 0 | 0 | 90 | 0 | Ten+TP+To | 34Cr4 | S | 710 | 550 | 343 | 530 | 0 | 0 | 0 | 204 | 350 | 1500000 | 0.7398 | 0.3722162 | 0.45262873 | 0.6924684 | 226.402 | 256.5275 | 482.9294 | 561.7755 | 210000 | 0.28 | 331.5485 | 342.9251 | 342.7419 | 275.7318 | 330.6602 | 482.5512 | 424.3023 | 255.9467 | 237.6485 | 260.3944 | 0.5792106 | 0.5818484 | 0.279679 | 419.7592 | 0.1867444 | 417.1338 | 275.4219 | 286.3536
90Y | 761 | Fatlim | 0 | 175.01 | 192 | 0 | 213.47 | 234.2 | 0 | 0 | 90.2 | 0 | 0 | 90.2 | 0 | 60 | 0 | 0 | 0 | 90 | 0 | Ten+TP+To | 34Cr4 | S | 710 | 550 | 343 | 530 | 0 | 0 | 0 | 204 | 350 | 1500000 | 0.7398 | 0.3722162 | 0.5375145 | 0.471704 | 241.4512 | 273.5553 | 515.0066 | 520.2248 | 210000 | 0.28 | 270.4426 | 342.796 | 342.7516 | 294.0566 | 352.6315 | 544.1255 | 480.3789 | 278.3182 | 257.1905 | 283.5425 | 0.7767943 | 0.4567831 | 0.4198421 | 514.2962 | 0.1867444 | 465.2758 | 214.8556 | 305.3692
90Y | 762 | Fatlim | 0 | 0 | 305 | 0 | 339.17 | 0 | 0 | 0 | 0 | 0 | 0 | 0 | 0 | 0 | 0 | 0 | 0 | 0 | 1 | Ten+TP | 34Cr4 | S | 710 | 550 | 343 | 530 | 0 | 0 | 0 | 204 | 350 | 1500000 | 0.7398 | 0.3722162 | 0.8480072 | 0.8464437 | 305 | 339.17 | 644.17 | 644.17 | 210000 | 0.28 | 370.4989 | 342.1052 | 341.7055 | 370.4989 | 443.2515 | 862.9206 | 795.6648 | 387.4395 | 356.5654 | 395.1808 | 6.456111e-16 | 0.7775534 | 0.4222088 | 515.7437 | 0.1867444 | 558.1291 | 305 | 339.17
90Y | 763 | Fatlim | 0 | 0 | 127.49 | 0 | 0 | 0 | 0 | 0 | 127.49 | 0 | 0 | 0 | 0 | 0 | 0 | 0 | 0 | 0 | 1 | PB+To | GTS-35 | CI | 353.0394 | 235 | 322.7267 | 482.4278 | 240.262925 | 362.84 | 0 | 186.32635 | 318.7889 | 5000000 | 0.42 | 0.42 | 0.6449706 | 0.15992391 | 254.98 | 0 | 254.98 | 242.5663 | 180000 | 0.31 | 242.5663 | 242.5663 | 254.98 | 254.98 | 254.98 | 254.98 | 254.98 | 254.98 | 254.98 | 254.98 | 0 | 4.889398e-17 | 0.10896 | 242.5663 | 0.192875 | 254.98 | 242.5663 | 0
90Y | 764 | Fatlim | 0 | 0 | 156.91 | 0 | 0 | 0 | 0 | 0 | 156.91 | 0 | 0 | 0 | 0 | 0 | 0 | 0 | 0 | 0 | 1 | PB+To | GTS-45 | CI | 514.849125 | 343 | 382.1764 | 571.296 | 279.489525 | 411.88 | 0 | 220.649625 | 377.5132 | 5000000 | 0.42 | 0.42 | 0.62466455 | 0.22460221 | 313.82 | 0 | 313.82 | 298.5416 | 180000 | 0.31 | 298.5416 | 298.5416 | 313.82 | 313.82 | 313.82 | 313.82 | 313.82 | 313.82 | 313.82 | 313.82 | 1.17976e-08 | 5.384394e-17 | 0.1650502 | 298.5416 | 0.2704792 | 313.82 | 298.5416 | 0
90Y | 765 | Fatlim | 0 | 0 | 166.71 | 0 | 0 | 0 | 0 | 0 | 166.71 | 0 | 0 | 0 | 0 | 0 | 0 | 0 | 0 | 0 | 1 | PB+To | GTS-55 | CI | 554.08 | 358 | 399.1511 | 596.6707 | 284.39 | 411.88 | 0 | 230.45 | 394.2808 | 5000000 | 0.42 | 0.42 | 0.65904033 | 0.26558542 | 333.42 | 0 | 333.42 | 317.1874 | 180000 | 0.31 | 317.1874 | 317.1874 | 333.42 | 333.42 | 333.42 | 333.42 | 333.42 | 333.42 | 333.42 | 333.42 | 2.154553e-08 | 5.010129e-17 | 0.1863108 | 317.1874 | 0.29504 | 333.42 | 317.1874 | 0
90Y | 766 | Fatlim | 0 | 0 | 201.04 | 0 | 0 | 0 | 0 | 0 | 201.04 | 0 | 0 | 0 | 0 | 0 | 0 | 0 | 0 | 0 | 1 | PB+To | GTS-70 | CI | 710.98 | 593 | 475.6038 | 710.956 | 313.81 | 421.68 | 0 | 274.59 | 469.8007 | 5000000 | 0.42 | 0.42 | 0.64031106 | 0.25456432 | 402.08 | 0 | 402.08 | 382.5047 | 180000 | 0.31 | 382.5047 | 382.5047 | 402.08 | 402.08 | 402.08 | 402.08 | 402.08 | 402.08 | 402.08 | 402.08 | 0 | 8.699732e-17 | 0.2709441 | 382.5047 | 0.418887045 | 402.08 | 382.5047 | 0
90Y | 767 | Fatlim | 0 | 0 | 142.2 | 0 | 0 | 0 | 0 | 0 | 142.2 | 0 | 0 | 0 | 0 | 0 | 0 | 0 | 0 | 0 | 1 | PB+To | GGG-40 | CI | 426.59 | 289 | 339.7071 | 507.8109 | 240.27 | 421.68 | 0 | 196.13 | 335.5622 | 5000000 | 0.42 | 0.42 | 0.669089 | 0.21958141 | 284.4 | 0 | 284.4 | 269.055 | 180000 | 0.29 | 269.055 | 269.055 | 284.4 | 284.4 | 284.4 | 284.4 | 284.4 | 284.4 | 284.4 | 284.4 | 9.66953e-09 | 6.345614e-17 | 0.13405668 | 269.055 | 0.2137054 | 284.4 | 269.055 | 0
90Y | 768 | Fatlim | 0 | 0 | 171.62 | 0 | 0 | 0 | 0 | 0 | 171.62 | 0 | 0 | 0 | 0 | 0 | 0 | 0 | 0 | 0 | 1 | PB+To | GGG-60 | CI | 671.76 | 417 | 424.6469 | 634.7831 | 294.2 | 480.52 | 0 | 245.17 | 419.4655 | 5000000 | 0.42 | 0.42 | 0.60863894 | 0.29325497 | 343.24 | 0 | 343.24 | 324.7203 | 180000 | 0.29 | 324.7203 | 324.7203 | 343.24 | 343.24 | 343.24 | 343.24 | 343.24 | 343.24 | 343.24 | 343.24 | 2.306232e-08 | 6.695696e-17 | 0.1952653 | 324.7203 | 0.3339352 | 343.24 | 324.7203 | 0
90Y | 769 | Fatlim | 0 | 0 | 205.94 | 0 | 0 | 0 | 0 | 0 | 205.94 | 0 | 0 | 0 | 0 | 0 | 0 | 0 | 0 | 0 | 1 | PB+To | GGG-70 | CI | 720.79 | 485 | 509.5693 | 761.7294 | 333.43 | 480.52 | 0 | 294.2 | 503.3518 | 5000000 | 0.42 | 0.42 | 0.5096661 | 0.17168081 | 411.88 | 0 | 411.88 | 389.6568 | 180000 | 0.29 | 389.6568 | 389.6568 | 411.88 | 411.88 | 411.88 | 411.88 | 411.88 | 411.88 | 411.88 | 411.88 | 1.109618e-08 | 7.057419e-17 | 0.2811711 | 389.6568 | 0.4808536 | 411.88 | 389.6568 | 0
90Y | 770 | Fatlim | 0 | 0 | 314 | 0 | 0 | 0 | 0 | 0 | 157 | 0 | 0 | 0 | 0 | 0 | 0 | 0 | 0 | 0 | 1 | Ten+To | 34Cr4 | S | 795 | 530 | 410 | 640 | 0 | 0 | 0 | 256 | 448.8767 | 1500000 | 0.7228 | 0.357552 | 0.7265105 | 0.48172137 | 415.383 | 0 | 415.383 | 402.1162 | 210000 | 0.28 | 402.1162 | 402.1162 | 415.383 | 415.383 | 415.383 | 415.383 | 415.383 | 415.383 | 415.383 | 415.383 | 1.401773e-08 | 7.433647e-17 | 0.2566626 | 402.1162 | 0.2668254 | 415.383 | 402.1162 | 0
90Y | 771 | Fatlim | 0 | 0 | 315 | 0 | 0 | 0 | 0 | 0 | 157.5 | 0 | 0 | 0 | 0 | 0 | 0 | 0 | 0 | 60 | 0 | Ten+To | 34Cr4 | S | 795 | 530 | 410 | 640 | 0 | 0 | 0 | 256 | 448.8767 | 1500000 | 0.7228 | 0.357552 | 0.8923633 | 0.35007036 | 416.7058 | 0 | 416.7058 | 353.3809 | 210000 | 0.28 | 353.3809 | 353.3809 | 416.7058 | 416.7058 | 416.7058 | 416.7058 | 416.7058 | 416.7058 | 416.7058 | 416.7058 | 0.6039406 | 0.4115239 | 0.1982191 | 353.3809 | 0.2668254 | 362.6615 | 353.3809 | 0
90Y | 772 | Fatlim | 0 | 0 | 316 | 0 | 0 | 0 | 0 | 0 | 158 | 0 | 0 | 0 | 0 | 0 | 0 | 0 | 0 | 90 | 0 | Ten+To | 34Cr4 | S | 795 | 530 | 410 | 640 | 0 | 0 | 0 | 256 | 448.8767 | 1500000 | 0.7228 | 0.357552 | 0.9399934 | 0.45859587 | 418.0287 | 0 | 418.0287 | 316 | 210000 | 0.28 | 316 | 316 | 418.0287 | 418.0287 | 418.0287 | 418.0287 | 418.0287 | 418.0287 | 418.0287 | 418.0287 | 0.7698732 | 0.5726032 | 0.1585016 | 316 | 0.2668254 | 316 | 316 | 0
90Y | 773 | Fatlim | 0 | 0 | 224 | 0 | 0 | 0 | 0 | 0 | 224 | 0 | 0 | 0 | 0 | 0 | 0 | 0 | 0 | 90 | 0 | Ten+To | 34Cr4 | S | 795 | 530 | 410 | 640 | 0 | 0 | 0 | 256 | 448.8767 | 1500000 | 0.7228 | 0.357552 | 1.1341004 | 0.45146346 | 448 | 0 | 448 | 358.4 | 210000 | 0.28 | 358.4 | 358.4 | 448 | 448 | 448 | 448 | 448 | 448 | 448 | 448 | 0.7698732 | 0.7451481 | 0.2038898 | 358.4 | 0.2668254 | 387.9794 | 358.4 | 0
90Y | 774 | Fatlim | 0 | 0 | 316 | 0 | 0 | 0 | 0 | 0 | 158 | 0 | 0 | 158 | 0 | 0 | 0 | 0 | 0 | 0 | 1 | Ten+To | 34Cr4 | S | 795 | 530 | 410 | 640 | 0 | 0 | 0 | 256 | 448.8767 | 1500000 | 0.7228 | 0.357552 | 1.0372208 | 0.97617596 | 418.0287 | 273.664 | 691.6927 | 657.4775 | 210000 | 0.28 | 462.9509 | 409.3836 | 410.2661 | 480.6531 | 537.7243 | 856.8989 | 864.3157 | 488.135 | 450.0174 | 474.2218 | 1.552375e-08 | 0.2187792 | 0.5642657 | 596.2276 | 0.2668254 | 632 | 404.6775 | 252.8
90Y | 775 | Fatlim | 0 | 0 | 314 | 0 | 0 | 0 | 0 | 0 | 157 | 0 | 0 | 157 | 0 | 0 | 0 | 0 | 0 | 60 | 0 | Ten+To | 34Cr4 | S | 795 | 530 | 410 | 640 | 0 | 0 | 0 | 256 | 448.8767 | 1500000 | 0.7228 | 0.357552 | 1.0299648 | 0.71584374 | 415.383 | 271.932 | 687.3149 | 603.459 | 210000 | 0.28 | 408.9474 | 410.4817 | 409.1619 | 477.611 | 534.321 | 847.2805 | 853.0812 | 483.9368 | 446.3127 | 470.4224 | 0.6039406 | 0.2922235 | 0.468974 | 543.5565 | 0.2668254 | 579.5677 | 352.259 | 251.2
90Y | 776 | Fatlim | 0 | 0 | 315 | 0 | 0 | 0 | 0 | 0 | 157.5 | 0 | 0 | 157.5 | 0 | 0 | 0 | 0 | 0 | 90 | 0 | Ten+To | 34Cr4 | S | 795 | 530 | 410 | 640 | 0 | 0 | 0 | 256 | 448.8767 | 1500000 | 0.7228 | 0.357552 | 1.0326525 | 0.5544594 | 416.7058 | 272.798 | 689.5038 | 567 | 210000 | 0.28 | 370.7423 | 409.3029 | 409.9097 | 479.132 | 536.0226 | 852.0796 | 858.6795 | 486.0323 | 448.1613 | 472.3199 | 0.7698732 | 0.5271181 | 0.4032 | 504 | 0.2668254 | 545.596 | 315 | 252
90Y | 777 | Fatlim | 0 | 0 | 279 | 0 | 0 | 279 | 0 | 0 | 139.5 | 0 | 0 | 0 | 0 | 0 | 0 | 0 | 0 | 0 | 1 | Ten+To | 34Cr4 | S | 795 | 530 | 410 | 640 | 0 | 0 | 0 | 256 | 448.8767 | 1500000 | 0.7228 | 0.357552 | 0.8156665 | 0.75946325 | 369.0823 | 279 | 648.0823 | 636.2943 | 210000 | 0.28 | 419.2772 | 410.4992 | 409.4436 | 431.4203 | 489.0764 | 768.2062 | 779.3371 | 434.0982 | 399.7822 | 420.9238 | 8.368275e-09 | 0.1882191 | 0.5733051 | 600.9844 | 0.2668254 | 608.0664 | 357.2943 | 279
90Y | 778 | Fatlim | 0 | 0 | 284 | 0 | 0 | 284 | 0 | 0 | 142 | 0 | 0 | 0 | 0 | 0 | 0 | 0 | 0 | 90 | 0 | Ten+To | 34Cr4 | S | 795 | 530 | 410 | 640 | 0 | 0 | 0 | 256 | 448.8767 | 1500000 | 0.7228 | 0.357552 | 0.8451808 | 0.47073838 | 375.6967 | 284 | 659.6967 | 568 | 210000 | 0.28 | 344.1627 | 409.8661 | 409.913 | 439.1518 | 497.8412 | 793.3008 | 809.4278 | 444.9728 | 409.4546 | 430.6548 | 0.7698732 | 0.2504728 | 0.5121016 | 568 | 0.2668254 | 568 | 284 | 284
90Y | 779 | Fatlim | 0 | 0 | 355 | 0 | 0 | 0 | 0 | 0 | 88.8 | 0 | 0 | 177.5 | 0 | 0 | 0 | 0 | 0 | 0 | 1 | Ten+To | 34Cr4 | S | 795 | 530 | 410 | 640 | 0 | 0 | 0 | 256 | 448.8767 | 1500000 | 0.7228 | 0.357552 | 0.90275747 | 0.87533957 | 386.8867 | 307.439 | 694.3257 | 666.3764 | 210000 | 0.28 | 446.0255 | 409.7913 | 409.5259 | 454.9743 | 518.2908 | 874.8013 | 921.3203 | 474.9617 | 436.2838 | 454.9195 | 0 | 0.4078451 | 0.488205 | 554.5892 | 0.2668254 | 582.0413 | 382.3764 | 284
90Y | 780 | Fatlim | 0 | 0 | 212 | 0 | 0 | 212 | 0 | 0 | 212 | 0 | 0 | 0 | 0 | 0 | 0 | 0 | 0 | 90 | 0 | Ten+To | 34Cr4 | S | 795 | 530 | 410 | 640 | 0 | 0 | 0 | 256 | 448.8767 | 1500000 | 0.7228 | 0.357552 | 1.0851718 | 0.6104633 | 424 | 212 | 636 | 551.2 | 210000 | 0.28 | 388.0649 | 409.8179 | 409.6075 | 474.4368 | 519.2918 | 732.3636 | 706.6667 | 462.6219 | 435.1396 | 456.4593 | 0.7698732 | 0.4424754 | 0.2996941 | 434.5196 | 0.2668254 | 449.7113 | 339.2 | 212
90Y | 781 | Fatlim | 0 | 0 | 129 | 0 | 0 | 0 | 0 | 0 | 258 | 0 | 0 | 0 | 0 | 0 | 0 | 0 | 0 | 90 | 0 | Ten+To | 34Cr4 | S | 795 | 530 | 410 | 640 | 0 | 0 | 0 | 256 | 448.8767 | 1500000 | 0.7228 | 0.357552 | 1.3120342 | 0.6172958 | 465.1161 | 0 | 465.1161 | 412.8 | 210000 | 0.28 | 412.8 | 412.8 | 465.1161 | 465.1161 | 465.1161 | 465.1161 | 465.1161 | 465.1161 | 465.1161 | 465.1161 | 0.441743 | 0.6275601 | 0.2704823 | 412.8 | 0.2668254 | 446.8691 | 412.8 | 0
90Y | 782 | Fatlim | 0 | 0 | 93.56 | 0 | 0 | 0 | 0 | 0 | 93.56 | 0 | 0 | 0 | 0 | 0 | 0 | 0 | 0 | 0 | 1 | PB+To | 2017A-T4 | A | 545 | 395 | 180.9608 | 260.7518 | 177.5211 | 244.18 | 0 | 104.4778 | 150.79 | 1000000 | 0.473 | 0.473 | 0.77803963 | 0.5938784 | 187.12 | 0 | 187.12 | 178.9908 | 73500 | 0.33 | 178.9908 | 178.9908 | 187.12 | 187.12 | 187.12 | 187.12 | 187.12 | 187.12 | 187.12 | 187.12 | 0 | 4.911226e-17 | 0.1452958 | 178.9908 | 0.1485117 | 187.12 | 178.9908 | 0
90Y | 783 | Fatlim | 0 | 0 | 143.97 | 0 | 0 | 0 | 0 | 0 | 71.98 | 0 | 0 | 0 | 0 | 0 | 0 | 0 | 0 | 0 | 1 | PB+To | 2017A-T4 | A | 545 | 395 | 180.9608 | 260.7518 | 177.5211 | 244.18 | 0 | 104.4778 | 150.79 | 1000000 | 0.473 | 0.473 | 0.79855436 | 0.69668216 | 190.4487 | 0 | 190.4487 | 185.7664 | 73500 | 0.33 | 185.7664 | 185.7664 | 190.4487 | 190.4487 | 190.4487 | 190.4487 | 190.4487 | 190.4487 | 190.4487 | 190.4487 | 1.596373e-08 | 4.202519e-17 | 0.156504 | 185.7664 | 0.1485117 | 190.4487 | 185.7664 | 0
90Y | 784 | Fatlim | 0 | 0 | 149.59 | 0 | 0 | 50 | 0 | 0 | 0 | 0 | 0 | 0 | 0 | 0 | 0 | 0 | 0 | 0 | 1 | PB | 2017A-T4 | A | 545 | 395 | 180.9608 | 260.7518 | 177.5211 | 244.18 | 0 | 104.4778 | 150.79 | 1000000 | 0.473 | 0.473 | 0.476052 | 0.5092404 | 149.59 | 50 | 199.59 | 199.59 | 73500 | 0.33 | 174.1414 | 172.331 | 173.9882 | 174.1414 | 172.7908 | 179.8102 | 171.2697 | 150.803 | 149.6284 | 150.8598 | 0 | 0 | 0.1806629 | 199.59 | 0.1485117 | 199.59 | 149.59 | 50
90Y | 785 | Fatlim | 0 | 0 | 136.9 | 0 | 0 | 75 | 0 | 0 | 0 | 0 | 0 | 0 | 0 | 0 | 0 | 0 | 0 | 0 | 1 | PB | 2017A-T4 | A | 545 | 395 | 180.9608 | 260.7518 | 177.5211 | 244.18 | 0 | 104.4778 | 150.79 | 1000000 | 0.473 | 0.473 | 0.4110887 | 0.4350057 | 136.9 | 75 | 211.9 | 211.9 | 73500 | 0.33 | 172.3415 | 175.2259 | 177.0664 | 172.3415 | 170.3206 | 180.5915 | 168.9859375 | 139.4365 | 137.0782 | 139.5426 | 0 | 0 | 0.2036354 | 211.9 | 0.1485117 | 211.9 | 136.9 | 75
90Y | 786 | Fatlim | 0 | 0 | 134.07 | 0 | 0 | 100 | 0 | 0 | 0 | 0 | 0 | 0 | 0 | 0 | 0 | 0 | 0 | 0 | 1 | PB | 2017A-T4 | A | 545 | 395 | 180.9608 | 260.7518 | 177.5211 | 244.18 | 0 | 104.4778 | 150.79 | 1000000 | 0.473 | 0.473 | 0.4307257 | 0.4368445 | 134.07 | 100 | 234.07 | 234.07 | 73500 | 0.33 | 179.8345 | 183.4946 | 184.1213 | 179.8345 | 177.149 | 194.3262 | 179.5175 | 138.5846 | 134.623 | 138.741 | 0 | 0 | 0.2484751 | 234.07 | 0.1485117 | 234.07 | 134.07 | 100
90Y | 787 | Fatlim | 0 | 0 | 0 | 0 | 0 | 0 | 0 | 0 | 73.36 | 0 | 0 | 50 | 0 | 0 | 0 | 0 | 0 | 0 | 1 | To | 2017A-T4 | A | 545 | 395 | 180.9608 | 260.7518 | 177.5211 | 244.18 | 0 | 104.4778 | 150.79 | 1000000 | 0.473 | 0.473 | 0.42425093 | 0.289139 | 127.0632 | 86.60254 | 213.6658 | 201.1941 | 73500 | 0.33 | 157.3446 | 173.122 | 171.3859 | 167.0982 | 164.7697 | 175.074 | 162.7445 | 130.2319 | 127.3575 | 130.3548 | 0 | 0.02368565 | 0.1835785 | 201.1941 | 0.1485117 | 213.6658 | 119.6465 | 81.54753
90Y | 788 | Fatlim | 0 | 0 | 0 | 0 | 0 | 0 | 0 | 0 | 78.75 | 0 | 0 | 75 | 0 | 0 | 0 | 0 | 0 | 0 | 1 | To | 2017A-T4 | A | 545 | 395 | 180.9608 | 260.7518 | 177.5211 | 244.18 | 0 | 104.4778 | 150.79 | 1000000 | 0.473 | 0.473 | 0.52729446 | 0.4342958 | 136.399 | 129.9038 | 266.3028 | 250.7587 | 73500 | 0.33 | 182.7338 | 187.5275 | 187.1383 | 194.0612 | 190.5871 | 221.7708 | 203.2379 | 144.4331 | 138.0134 | 144.6151 | 0 | 0.0004565208 | 0.2851696 | 250.7587 | 0.1485117 | 266.3028 | 128.4374 | 122.3213
90Y | 789 | AMSD25 | 0 | 0 | 0 | 0 | 0 | 0 | 0 | 0 | 68.04 | 0 | 0 | 100 | 0 | 0 | 0 | 0 | 0 | 0 | 1 | To | 2017A-T4 | A | 545 | 395 | 180.9608 | 260.7518 | 177.5211 | 244.18 | 0 | 104.4778 | 150.79 | 1000000 | 0.473 | 0.473 | 0.51605755 | 0.42967755 | 117.8487 | 173.2051 | 291.0538 | 274.0649 | 73500 | 0.33 | 178.7026 | 185.8409 | 182.5342 | 189.7801 | 185.2035 | 227.6512 | 209.8797 | 131.1275 | 122.3729 | 131.0889 | 0 | 4.601546e-17 | 0.3406422 | 274.0649 | 0.1485117 | 291.0538 | 110.9699 | 163.0951
90Y | 790 | AMSD25 | 0 | 0 | 60.75 | 0 | 0 | 50 | 0 | 0 | 60.75 | 0 | 0 | 50 | 0 | 0 | 0 | 0 | 0 | 0 | 1 | PB+To | 2017A-T4 | A | 545 | 395 | 180.9608 | 260.7518 | 177.5211 | 244.18 | 0 | 104.4778 | 150.79 | 1000000 | 0.473 | 0.473 | 0.2999537 | 0.22665496 | 121.5 | 100 | 221.5 | 211.8772 | 73500 | 0.33 | 159.4877 | 184.9155 | 184.9893 | 166.7311 | 164.0495 | 176.1067 | 162.6864 | 125.5914 | 122.0012 | 125.7331 | 2.448614e-08 | 9.560898e-17 | 0.2035916 | 211.8772 | 0.1485117 | 221.5 | 116.2216 | 95.65563
90Y | 791 | AMSD25 | 0 | 0 | 53.04 | 0 | 0 | 75 | 0 | 0 | 53.04 | 0 | 0 | 75 | 0 | 0 | 0 | 0 | 0 | 0 | 1 | PB+To | 2017A-T4 | A | 545 | 395 | 180.9608 | 260.7518 | 177.5211 | 244.18 | 0 | 104.4778 | 150.79 | 1000000 | 0.473 | 0.473 | 0.37135112 | 0.34988466 | 106.08 | 150 | 256.08 | 244.9549 | 73500 | 0.33 | 161.4541 | 179.9578 | 184.6052 | 168.7869 | 164.818 | 186.6471 | 171.0269 | 114.6699 | 108.3329 | 114.7743 | 0 | 6.15625e-17 | 0.2721221 | 244.9549 | 0.1485117 | 256.08 | 101.4715 | 143.4834
90Y | 792 | AMSD25 | 0 | 0 | 51.27 | 0 | 0 | 100 | 0 | 0 | 51.27 | 0 | 0 | 100 | 0 | 0 | 0 | 0 | 0 | 0 | 1 | PB+To | 2017A-T4 | A | 545 | 395 | 180.9608 | 260.7518 | 177.5211 | 244.18 | 0 | 104.4778 | 150.79 | 1000000 | 0.473 | 0.473 | 0.478276 | 0.44844186 | 102.54 | 200 | 302.54 | 289.3966 | 73500 | 0.33 | 173.4745 | 178.1457 | 180.3208 | 181.3531 | 176.1319 | 221.427 | 207.7092 | 118.909 | 109.7536 | 118.498 | 0 | 1.038963e-16 | 0.3798202 | 289.3966 | 0.1485117 | 302.54 | 98.08529 | 191.3113
90Y | 793 | AMSD25 | 0 | 0 | 93.51 | 0 | 0 | 50 | 0 | 0 | 46.76 | 0 | 0 | 25 | 0 | 0 | 0 | 0 | 0 | 0 | 1 | PB+To | 2017A-T4 | A | 545 | 395 | 180.9608 | 260.7518 | 177.5211 | 244.18 | 0 | 104.4778 | 150.79 | 1000000 | 0.473 | 0.473 | 0.30375743 | 0.17181952 | 123.7078 | 66.14378 | 189.8516 | 185.1831 | 73500 | 0.33 | 151.222 | 172.0441 | 166.6902 | 155.0344 | 153.2518 | 157.883 | 148.5895 | 125.4795 | 123.8051 | 125.5572 | 1.867379e-08 | 5.409605e-07 | 0.1555228 | 185.1831 | 0.1485117 | 189.8516 | 120.6657 | 64.51744
90Y | 794 | AMSD25 | 0 | 0 | 79.41 | 0 | 0 | 75 | 0 | 0 | 39.71 | 0 | 0 | 37.5 | 0 | 0 | 0 | 0 | 0 | 0 | 1 | PB+To | 2017A-T4 | A | 545 | 395 | 180.9608 | 260.7518 | 177.5211 | 244.18 | 0 | 104.4778 | 150.79 | 1000000 | 0.473 | 0.473 | 0.22933033 | 0.14731197 | 105.0552 | 99.21567 | 204.2709 | 199.2479 | 73500 | 0.33 | 145.4777 | 180.6557 | 175.3794 | 149.1452 | 146.4914 | 151.8183 | 140.2942 | 108.5348 | 105.4751 | 108.6562 | 9.741529e-09 | 7.009862e-07 | 0.1800441 | 199.2479 | 0.1485117 | 204.2709 | 102.4718 | 96.77616
90Y | 795 | AMSD25 | 0 | 0 | 65.05 | 0 | 0 | 136 | 0 | 0 | 32.52 | 0 | 0 | 68 | 0 | 0 | 0 | 0 | 0 | 0 | 1 | PB+To | 2017A-T4 | A | 545 | 395 | 180.9608 | 260.7518 | 177.5211 | 244.18 | 0 | 104.4778 | 150.79 | 1000000 | 0.473 | 0.473 | 0.34037593 | 0.30528358 | 86.04739 | 179.9111 | 265.9585 | 259.4195 | 73500 | 0.33 | 152.1238 | 183.8192 | 181.1356 | 155.9581 | 151.278 | 170.8535 | 158.0217 | 96.65525 | 89.91717 | 96.57113 | 0 | 7.523835e-07 | 0.3052084 | 259.4195 | 0.1485117 | 265.9585 | 83.93204 | 175.4874
90Y | 796 | AMSD25 | 0 | 0 | 93 | 0 | 0 | 0 | 0 | 0 | 93 | 0 | 0 | 0 | 0 | 0 | 0 | 0 | 0 | 0 | 1 | PB+To | 6082-T6 | A | 290 | 230 | 146.7231 | 211.4177 | 164.93 | 0 | 0 | 84.71061 | 141.8943 | 1000000 | 0.473 | 0.473 | 1.1473478 | 0.84485596 | 186 | 0 | 186 | 177.9195 | 72000 | 0.33 | 177.9195 | 177.9195 | 186 | 186 | 186 | 186 | 186 | 186 | 186 | 186 | 0 | 4.69017e-17 | 0.1465525 | 177.9195 | 0.09966511 | 186 | 177.9195 | 0
90Y | 797 | AMSD25 | 0 | 0 | 128.98 | 0 | 0 | 0 | 0 | 0 | 64.49 | 0 | 0 | 0 | 0 | 0 | 0 | 0 | 0 | 0 | 1 | PB+To | 6082-T6 | A | 290 | 230 | 146.7231 | 211.4177 | 164.93 | 0 | 0 | 84.71061 | 141.8943 | 1000000 | 0.473 | 0.473 | 1.0659856 | 0.766578 | 170.6245 | 0 | 170.6245 | 166.4292 | 72000 | 0.33 | 166.4292 | 166.4292 | 170.6245 | 170.6245 | 170.6245 | 170.6245 | 170.6245 | 170.6245 | 170.6245 | 170.6245 | 1.760953e-08 | 2.411097e-17 | 0.1282346 | 166.4292 | 0.09966511 | 170.6245 | 166.4292 | 0
90Y | 798 | AMSD25 | 0 | 0 | 161.97 | 0 | 0 | 0 | 0 | 0 | 40.49 | 0 | 0 | 0 | 0 | 0 | 0 | 0 | 0 | 0 | 1 | PB+To | 6082-T6 | A | 290 | 230 | 146.7231 | 211.4177 | 164.93 | 0 | 0 | 84.71061 | 141.8943 | 1000000 | 0.473 | 0.473 | 1.0601734 | 0.8689455 | 176.501 | 0 | 176.501 | 174.9148 | 72000 | 0.33 | 174.9148 | 174.9148 | 176.501 | 176.501 | 176.501 | 176.501 | 176.501 | 176.501 | 176.501 | 176.501 | 0 | 1.756081e-17 | 0.1416444 | 174.9148 | 0.09966511 | 176.501 | 174.9148 | 0
90Y | 799 | Fatlim | 0 | 0 | 506 | 0 | -214.4 | 0 | 0 | 0 | 0 | 0 | 0 | 0 | 0 | 0 | 0 | 0 | 0 | 0 | 1 | Ten+TP | 20MnCr5 | S | 1028 | 940 | 516 | 832 | 0 | 0 | 0 | 303 | 532 | 10000000 | 0.6762 | 0.3107875 | 0.9449857 | 0.94189525 | 506 | 214.4 | 720.4 | 720.4 | 210000 | 0.3 | 567.3211 | 516.4938 | 515.9302 | 567.3211 | 603.7569 | 772.6824 | 655.5127 | 519.6986 | 507.3731 | 529.0106 | 1.945765e-16 | 0.5617819 | 0.5826908 | 605.8838 | 0.4226286 | 640.6947 | 506 | 214.4
90Y | 800 | Fatlim | 0 | 0 | 553 | 0 | -214.4 | -276.5 | 0 | 0 | 0 | 0 | 0 | 0 | 0 | 0 | 0 | 0 | 0 | 0 | 1 | Ten+TP | 20MnCr5 | S | 1028 | 940 | 516 | 832 | 0 | 0 | 0 | 303 | 532 | 10000000 | 0.6762 | 0.3107875 | 1.1875782 | 1.166532 | 553 | 251.2728 | 804.2728 | 847.7043 | 210000 | 0.3 | 635.033 | 515.0273 | 515.4781 | 624.3101 | 666.9054 | 910.7932 | 754.7545 | 573.8835 | 555.838 | 588.1386 | 1.780392e-16 | 0.2526208 | 0.9957631 | 792.0421 | 0.4226286 | 745.7834 | 553 | 294.7043
90Y | 801 | Fatlim | 0 | 0 | 381 | 0 | -214.4 | 381 | 0 | 0 | 0 | 0 | 0 | 0 | 0 | 0 | 0 | 0 | 0 | 0 | 1 | Ten+TP | 20MnCr5 | S | 1028 | 940 | 516 | 832 | 0 | 0 | 0 | 303 | 532 | 10000000 | 0.6762 | 0.3107875 | 0.6496133 | 0.6337249 | 381 | 522.3167 | 903.3167 | 871.041 | 210000 | 0.3 | 497.9732 | 515.7739 | 515.5731 | 503.8746 | 586.6546 | 1168.064 | 857.444 | 458.2564 | 421.1475 | 513.5848 | 6.460347e-16 | 0.2038711 | 1.150214 | 851.255 | 0.4226286 | 888.8105 | 381 | 490.041
90Y | 802 | Fatlim | 0 | 0 | 502 | 0 | -428.8 | 0 | 0 | 0 | 0 | 0 | 0 | 0 | 0 | 0 | 0 | 0 | 0 | 0 | 1 | Ten+TP | 20MnCr5 | S | 1028 | 940 | 516 | 832 | 0 | 0 | 0 | 303 | 532 | 10000000 | 0.6762 | 0.3107875 | 0.9563417 | 0.95582277 | 502 | 428.8 | 930.8 | 930.8 | 210000 | 0.3 | 613.1003 | 515.8815 | 515.7162 | 613.1003 | 683.5654 | 1220.483 | 923.0829 | 564.1131 | 524.7215 | 607.7405 | 5.883806e-16 | 0.772329 | 0.8968698 | 751.6834 | 0.4226286 | 806.9269 | 502 | 428.8
90Y | 803 | Fatlim | 0 | 0 | 571 | 0 | -428.8 | -285.5 | 0 | 0 | 0 | 0 | 0 | 0 | 0 | 0 | 0 | 0 | 0 | 0 | 1 | Ten+TP | 20MnCr5 | S | 1028 | 940 | 516 | 832 | 0 | 0 | 0 | 303 | 532 | 10000000 | 0.6762 | 0.3107875 | 1.199546 | 1.1772957 | 571 | 378.0969 | 949.0969 | 1009.094 | 210000 | 0.3 | 686.6104 | 516.1687 | 515.9426 | 673.1169 | 736.1619 | 1235.386 | 955.2181 | 623.6768 | 586.3482 | 660.3261 | 1.724268e-16 | 0.4173884 | 1.10651 | 834.926 | 0.4226286 | 741.751 | 571 | 438.0939
90Y | 804 | Fatlim | 0 | 0 | 0 | 0 | 0 | -200 | 0 | 0 | 337 | 0 | 0 | 0 | 0 | 0 | 0 | 0 | 0 | 0 | 1 | Tor+Ten | 20MnCr5 | S | 1028 | 940 | 516 | 832 | 0 | 0 | 0 | 303 | 532 | 10000000 | 0.6762 | 0.3107875 | 1.4252853 | 1.1662291 | 583.7011 | 200 | 783.7011 | 743.3962 | 210000 | 0.3 | 601.4326 | 515.8129 | 514.9571 | 642.1315 | 676.3484 | 865.6823 | 741.4582 | 597.3792 | 584.8998 | 606.6638 | 4.131673e-16 | 0.5853687 | 0.5321895 | 579.0332 | 0.4226286 | 617.0146 | 543.3962 | 200
90Y | 805 | Fatlim | 0 | 0 | 0 | -22.5 | -192 | -215 | 0 | 0 | 367 | 0 | 0 | 0 | 0 | 0 | 0 | 0 | 0 | 0 | 1 | Tor+Ten+TP+RP | 20MnCr5 | S | 1028 | 940 | 516 | 832 | 0 | 0 | 0 | 303 | 532 | 10000000 | 0.6762 | 0.3107875 | 1.8311331 | 1.4162233 | 635.6626 | 182.0927 | 817.7553 | 822.7086 | 210000 | 0.3 | 658.3947 | 515.9338 | 515.5888 | 689.6827 | 720.983 | 909.3322 | 788.3852 | 647.936 | 636.559 | 656.2533 | 1.185604e-17 | 0.6185776 | 0.6405145 | 635.2355 | 0.4226286 | 661.2297 | 591.7697 | 230.9388
90Y | 806 | Fatlim | 0 | 0 | 0 | 0 | 0 | 0 | 0 | 0 | 266 | 0 | 0 | 266 | 0 | 0 | 0 | 0 | 0 | 0 | 1 | Tor | 20MnCr5 | S | 1028 | 940 | 516 | 832 | 0 | 0 | 0 | 303 | 532 | 10000000 | 0.6762 | 0.3107875 | 0.8367823 | 0.73342437 | 460.7255 | 460.7255 | 921.451 | 857.8242 | 210000 | 0.3 | 536.8362 | 515.9595 | 515.9121 | 576.6546 | 651.5643 | 1209.104 | 903.6199 | 528.5687 | 488.9428 | 576.5283 | 0 | 7.295435e-17 | 1.168036 | 857.8242 | 0.4226286 | 921.451 | 428.9121 | 428.9121
90Y | 807 | Fatlim | 0 | 0 | 0 | 0 | 0 | -200 | 0 | 0 | 273 | 0 | 0 | 273 | 0 | 0 | 0 | 0 | 0 | 0 | 1 | Tor+Ten | 20MnCr5 | S | 1028 | 940 | 516 | 832 | 0 | 0 | 0 | 303 | 532 | 10000000 | 0.6762 | 0.3107875 | 0.88287836 | 0.78642637 | 472.8499 | 513.4072 | 986.2571 | 923.7025 | 210000 | 0.3 | 559.5965 | 515.6975 | 515.3667 | 599.9318 | 682.8994 | 1416.371 | 1041.928 | 564.4828 | 519.0386 | 629.9824 | 5.10027e-16 | 0.2588776 | 1.293812 | 902.8298 | 0.4226286 | 966.6168 | 440.1993 | 483.5033
90Y | 808 | Fatlim | 0 | 0 | 0 | -22.5 | -192 | -215 | 0 | 0 | 359 | 0 | 0 | 179.5 | 0 | 0 | 0 | 0 | 0 | 0 | 1 | Tor+Ten+TP+RP | 20MnCr5 | S | 1028 | 940 | 516 | 832 | 0 | 0 | 0 | 303 | 532 | 10000000 | 0.6762 | 0.3107875 | 1.4059678 | 1.2347023 | 621.8062 | 360.3033 | 982.1096 | 949.1476 | 210000 | 0.3 | 679.3882 | 515.4401 | 516.4978 | 720.9928 | 781.4614 | 1292.886 | 1008.282 | 673.2249 | 635.5243 | 708.8882 | 2.424049e-17 | 0.4083436 | 1.281407 | 898.4913 | 0.4226286 | 950.3181 | 578.8701 | 370.2775
90Y | 809 | Fatlim | 0 | 0 | 71.14 | 0 | 0 | 0 | 0 | 0 | 40.91 | 0 | 0 | 0 | 0 | 0 | 0 | 0 | 0 | 0 | 1 | To+PB | 7:3 brass | Cu | 320 | 113 | 141.4612 | 207.1113 | 100.3266 | 0 | 0 | 81.67266 | 138.0748 | 10000000 | 0.45 | 0.45 | 0.6206144 | 0.38898483 | 100.4081 | 0 | 100.4081 | 97.70477 | 97000 | 0.34 | 97.70477 | 97.70477 | 100.4081 | 100.4081 | 100.4081 | 100.4081 | 100.4081 | 100.4081 | 100.4081 | 100.4081 | 0 | 5.05338e-17 | 0.03280489 | 97.70477 | 0.06876726 | 100.4081 | 97.70477 | 0
90Y | 810 | Fatlim | 0 | 0 | 362 | 0 | 0 | -170 | 0 | 0 | 0 | 0 | 0 | 0 | 0 | 0 | 0 | 0 | 0 | 0 | 1 | Ten | 25CrMo4 | S | 780 | 660 | 361 | 600 | 0 | 0 | 0 | 228 | 413.9183 | 2000000 | 0.7258 | 0.2670363 | 0.99692506 | 0.9971774 | 362 | 170 | 532 | 532 | 210000 | 0.29 | 402.3052 | 362.3936 | 362.4288 | 402.3052 | 438.8439 | 563.7705 | 487.5918 | 374.6411 | 363.6005 | 380.0531 | 0 | 0 | 0.4492444 | 532 | 0.2068587 | 532 | 362 | 170
90Y | 811 | Fatlim | 0 | 0 | 336 | 0 | 0 | 150 | 0 | 0 | 0 | 0 | 0 | 0 | 0 | 0 | 0 | 0 | 0 | 0 | 1 | Ten | 25CrMo4 | S | 780 | 660 | 361 | 600 | 0 | 0 | 0 | 228 | 413.9183 | 2000000 | 0.7258 | 0.2670363 | 0.80593306 | 0.80046314 | 336 | 150 | 486 | 486 | 210000 | 0.29 | 371.7857 | 361.68 | 360.9505 | 371.7857 | 404.099 | 496 | 434.8235 | 345.029 | 336.8989 | 348.9032 | 0 | 0 | 0.3749143 | 486 | 0.2068587 | 486 | 336 | 150
90Y | 812 | Fatlim | 0 | 0 | 338 | 0 | 0 | -338 | 0 | 0 | 0 | 0 | 0 | 0 | 0 | 0 | 0 | 0 | 0 | 0 | 1 | Ten | 25CrMo4 | S | 780 | 660 | 361 | 600 | 0 | 0 | 0 | 228 | 413.9183 | 2000000 | 0.7258 | 0.2670363 | 0.90224147 | 0.90412825 | 338 | 338 | 676 | 676 | 210000 | 0.29 | 408.7513 | 361.2243 | 361.697 | 408.7513 | 478.0042 | 854.9412 | 692.795 | 393.5206 | 362.9665 | 416.1423 | 0 | 0 | 0.7253587 | 676 | 0.2068587 | 676 | 338 | 338
90Y | 813 | Fatlim | 0 | 0 | 261 | 0 | 0 | 450 | 0 | 0 | 0 | 0 | 0 | 0 | 0 | 0 | 0 | 0 | 0 | 0 | 1 | Ten | 25CrMo4 | S | 780 | 660 | 361 | 600 | 0 | 0 | 0 | 228 | 413.9183 | 2000000 | 0.7258 | 0.2670363 | 0.6764801 | 0.6798792 | 261 | 450 | 711 | 711 | 210000 | 0.29 | 343.5424 | 359.7215 | 360.9489 | 343.5424 | 430.7795 | 972.8182 | 820.2857 | 356.7905 | 332.9548 | 391.2106 | 0 | 0 | 0.8024143 | 711 | 0.2068587 | 711 | 261 | 450
90Y | 814 | AMSD25 | 0 | 289 | 146 | 0 | 340 | 170 | 0 | 0 | 0 | 0 | 0 | 0 | 0 | 0 | 0 | 0 | 0 | 0 | 1 | Ten+TP | 25CrMo4 | S | 780 | 660 | 340 | 600 | 0 | 0 | 0 | 228 | 427.5 | 2000000 | 0.7258 | 0.1805722 | 0.6072299 | 0.7674338 | 250.2858 | 294.4486 | 544.7345 | 616.6169 | 210000 | 0.29 | 350.8084 | 339.6404 | 339.6986 | 309.7754 | 369.2416 | 553.8431 | 451.889 | 279.6596 | 260.61 | 291.8802 | 1.283039e-08 | 0.001609657 | 0.6035141 | 616.6149 | 0.1834921 | 544.732 | 283.4863 | 333.1306
90Y | 815 | Fatlim | 0 | 261 | 261 | 0 | 340 | 170 | 0 | 0 | 0 | 0 | 0 | 0 | 0 | 0 | 0 | 0 | 0 | 0 | 1 | Ten+TP | 25CrMo4 | S | 780 | 660 | 340 | 600 | 0 | 0 | 0 | 228 | 427.5 | 2000000 | 0.7258 | 0.1805722 | 0.6487871 | 0.8829785 | 261 | 294.4486 | 555.4486 | 644.148 | 210000 | 0.29 | 379.7406 | 338.678 | 340.2824 | 321.0547 | 380.752 | 577.5519 | 471.2334 | 291.6312 | 271.7661 | 304.3749 | 0 | 0.1268635 | 0.6297207 | 629.8603 | 0.1834921 | 536.592 | 311.0174 | 333.1306
90Y | 816 | Fatlim | 0 | 275 | 275 | 0 | 340 | 170 | 0 | 0 | 0 | 0 | 0 | 0 | 0 | 60 | 0 | 0 | 0 | 0 | 0 | Ten+TP | 25CrMo4 | S | 780 | 660 | 340 | 600 | 0 | 0 | 0 | 228 | 427.5 | 2000000 | 0.7258 | 0.1805722 | 0.7106066 | 0.76757 | 275 | 294.4486 | 569.4486 | 616.9019 | 210000 | 0.29 | 351.1088 | 339.9029 | 339.4816 | 335.7479 | 395.7251 | 608.5317 | 496.5103 | 307.2742 | 286.3436 | 320.7016 | 0.6582594 | 0.3085584 | 0.5895683 | 609.449 | 0.1834921 | 532.4177 | 283.7712 | 333.1306
90Y | 817 | AMSD25 | 0 | 240 | 240 | 0 | 340 | 170 | 0 | 0 | 0 | 0 | 0 | 0 | 0 | 90 | 0 | 0 | 0 | 0 | 0 | Ten+TP | 25CrMo4 | S | 780 | 660 | 340 | 600 | 0 | 0 | 0 | 228 | 427.5 | 2000000 | 0.7258 | 0.1805722 | 0.5636422 | 0.7235986 | 240 | 294.4486 | 534.4486 | 605.7025 | 210000 | 0.29 | 339.2873 | 339.8842 | 340.3538 | 298.916 | 358.1448 | 531.0822 | 433.318 | 268.1666 | 249.8998 | 279.885 | 1 | 0.3862384 | 0.4890667 | 555.0784 | 0.1834921 | 526.963 | 272.5719 | 333.1306
90Y | 818 | AMSD25 | 0 | 196 | 196 | 0 | 340 | 170 | 0 | 0 | 0 | 0 | 0 | 0 | 0 | 180 | 0 | 0 | 0 | 0 | 0 | Ten+TP | 25CrMo4 | S | 780 | 660 | 340 | 600 | 0 | 0 | 0 | 228 | 427.5 | 2000000 | 0.7258 | 0.1805722 | 0.4000246 | 0.8929996 | 196 | 294.4486 | 490.4486 | 647.9532 | 210000 | 0.29 | 383.7263 | 340.1012 | 339.8199 | 252.0462 | 310.045 | 433.7171 | 353.8764 | 219.0027 | 204.0849 | 228.5727 | 1.145392e-08 | 0.542892 | 0.4699284 | 544.1093 | 0.1834921 | 549.4616 | 314.8226 | 333.1306
90Y | 819 | AMSD25 | 0 | 0 | 261 | 0 | 0 | 0 | 0 | 0 | 130.5 | 0 | 0 | 0 | 0 | 0 | 0 | 0 | 0 | 60 | 0 | Ten+To | 25CrMo4 | S | 780 | 660 | 340 | 600 | 0 | 0 | 0 | 228 | 427.5 | 2000000 | 0.7258 | 0.1805722 | 0.82246536 | 0.43890375 | 345.2705 | 0 | 345.2705 | 293.1444 | 210000 | 0.29 | 293.1444 | 293.1444 | 345.2705 | 345.2705 | 345.2705 | 345.2705 | 345.2705 | 345.2705 | 345.2705 | 345.2705 | 0.6039406 | 0.4115239 | 0.1364026 | 293.1444 | 0.1834921 | 300.491 | 293.1444 | 0
90Y | 820 | Fatlim | 0 | 0 | 277 | 0 | 0 | 0 | 0 | 0 | 138.5 | 0 | 0 | 0 | 0 | 0 | 0 | 0 | 0 | 90 | 0 | Ten+To | 25CrMo4 | S | 780 | 660 | 340 | 600 | 0 | 0 | 0 | 228 | 427.5 | 2000000 | 0.7258 | 0.1805722 | 0.90581995 | 0.5963117 | 366.4366 | 0 | 366.4366 | 277 | 210000 | 0.29 | 277 | 277 | 366.4366 | 366.4366 | 366.4366 | 366.4366 | 366.4366 | 366.4366 | 366.4366 | 366.4366 | 0.7698732 | 0.5726032 | 0.1217921 | 277 | 0.1834921 | 277 | 277 | 0
90Y | 821 | Fatlim | 0 | 0 | 220 | 0 | 170 | 340 | 0 | 0 | 110 | 0 | 0 | 0 | 0 | 0 | 0 | 0 | 0 | 60 | 0 | Ten+TP+To | 25CrMo4 | S | 780 | 660 | 340 | 600 | 0 | 0 | 0 | 228 | 427.5 | 2000000 | 0.7258 | 0.1805722 | 0.78022975 | 0.6272063 | 291.0326 | 294.4486 | 585.4813 | 580.2255 | 210000 | 0.29 | 312.2618 | 339.6806 | 339.3577 | 352.5177 | 412.7883 | 644.0094 | 525.4571 | 325.1885 | 303.0376 | 339.3986 | 0.6039406 | 0.3456348 | 0.471078 | 544.7744 | 0.1834921 | 508.8065 | 247.0949 | 333.1306
90Y | 822 | Fatlim | 0 | 0 | 233 | 0 | 170 | 340 | 0 | 0 | 116.5 | 0 | 0 | 0 | 0 | 0 | 0 | 0 | 0 | 90 | 0 | Ten+TP+To | 25CrMo4 | S | 780 | 660 | 340 | 600 | 0 | 0 | 0 | 228 | 427.5 | 2000000 | 0.7258 | 0.1805722 | 0.85174996 | 0.57334787 | 308.23 | 294.4486 | 602.6787 | 566.1306 | 210000 | 0.29 | 297.2191 | 340.2955 | 340.445 | 370.446 | 431.0031 | 682.0645 | 556.5068 | 344.4042 | 320.9443 | 359.454 | 0.7698732 | 0.3751345 | 0.4773511 | 548.3896 | 0.1834921 | 509.7244 | 233 | 333.1306
90Y | 823 | Fatlim | 0 | 0 | 155 | 0 | 170 | 340 | 0 | 0 | 155 | 0 | 0 | 0 | 0 | 0 | 0 | 0 | 0 | 60 | 0 | Ten+TP+To | 25CrMo4 | S | 780 | 660 | 340 | 600 | 0 | 0 | 0 | 228 | 427.5 | 2000000 | 0.7258 | 0.1805722 | 0.86087424 | 0.6930948 | 310 | 294.4486 | 604.4486 | 597.813 | 210000 | 0.29 | 330.9391 | 339.876 | 340.1793 | 372.288 | 432.8731 | 685.9811 | 559.7025 | 346.3819 | 322.7873 | 361.5181 | 0.6039406 | 0.4422608 | 0.4030141 | 503.8838 | 0.1834921 | 476.4415 | 264.6824 | 333.1306
90Y | 824 | Fatlim | 0 | 0 | 159 | 0 | 170 | 340 | 0 | 0 | 159 | 0 | 0 | 0 | 0 | 0 | 0 | 0 | 0 | 90 | 0 | Ten+TP+To | 25CrMo4 | S | 780 | 660 | 340 | 600 | 0 | 0 | 0 | 228 | 427.5 | 2000000 | 0.7258 | 0.1805722 | 0.9007179 | 0.6587344 | 318 | 294.4486 | 612.4486 | 588.5224 | 210000 | 0.29 | 321.0849 | 339.5744 | 339.3806 | 380.6064 | 441.3147 | 703.6839 | 574.1464 | 355.3208 | 331.1173 | 370.8476 | 0.7698732 | 0.4460349 | 0.3630152 | 478.2255 | 0.1834921 | 441.6317 | 255.3918 | 333.1306
90Y | 825 | Fatlim | 0 | 0 | 246 | 0 | 0 | 0 | 0 | 0 | 138 | 0 | 0 | 0 | 0 | 0 | 0 | 0 | 0 | 0 | 1 | PB+To | XC18 | S | 520 | 350 | 322.1615 | 375.8049 | 332 | 0 | 310 | 186 | 274.0822 | 1000000 | 0.7778 | 0.7778 | 0.94958776 | 0.838105 | 342.9985 | 0 | 342.9985 | 331.7083 | 210000 | 0.3 | 331.7083 | 331.7083 | 342.9985 | 342.9985 | 342.9985 | 342.9985 | 342.9985 | 342.9985 | 342.9985 | 342.9985 | 1.64532e-08 | 2.923384e-17 | 0.1746514 | 331.7083 | 0.1647429 | 342.9985 | 331.7083 | 0
90Y | 826 | Fatlim | 0 | 0 | 246 | 0 | 0 | 0 | 0 | 0 | 138 | 0 | 0 | 0 | 0 | 0 | 0 | 0 | 0 | 45 | 0 | PB+To | XC18 | S | 520 | 350 | 322.1615 | 375.8049 | 332 | 0 | 310 | 186 | 274.0822 | 1000000 | 0.7778 | 0.7778 | 1.0522885 | 0.49538204 | 342.9985 | 0 | 342.9985 | 306.7627 | 210000 | 0.3 | 306.7627 | 306.7627 | 342.9985 | 342.9985 | 342.9985 | 342.9985 | 342.9985 | 342.9985 | 342.9985 | 342.9985 | 0.488989 | 0.2848883 | 0.1493704 | 306.7627 | 0.1647429 | 316.8298 | 306.7627 | 0
90Y | 827 | Fatlim | 0 | 0 | 264 | 0 | 0 | 0 | 0 | 0 | 148 | 0 | 0 | 0 | 0 | 0 | 0 | 0 | 0 | 90 | 0 | PB+To | XC18 | S | 520 | 350 | 322.1615 | 375.8049 | 332 | 0 | 310 | 186 | 274.0822 | 1000000 | 0.7778 | 0.7778 | 1.1811932 | 0.48921034 | 367.9783 | 0 | 367.9783 | 264 | 210000 | 0.3 | 264 | 264 | 367.9783 | 367.9783 | 367.9783 | 367.9783 | 367.9783 | 367.9783 | 367.9783 | 367.9783 | 0.8397845 | 0.6428672 | 0.1106286 | 264 | 0.1647429 | 264 | 264 | 0
90Y | 828 | Fatlim | 0 | 0 | 175.33 | 0 | 0 | 0 | 0 | 0 | 52.6 | 0 | 0 | 0 | 0 | 0 | 0 | 0 | 0 | 90 | 0 | Ten+To | Cu-ETP | Cu | 300 | 200 | 184.1619 | 269.6287 | 0 | 0 | 0 | 97.49724 | 164.8277 | 100000 | 0.45 | 0.45 | 0.9461244 | 0.5876436 | 197.5877 | 0 | 197.5877 | 175.33 | 120000 | 0.34 | 175.33 | 175.33 | 197.5877 | 197.5877 | 197.5877 | 197.5877 | 197.5877 | 197.5877 | 197.5877 | 197.5877 | 0.5142728 | 0.3436283 | 0.08539058 | 175.33 | 0.09420997 | 175.33 | 175.33 | 0
90Y | 829 | Fatlim | 0 | 0 | 162.28 | 0 | 0 | 0 | 0 | 0 | 64.91 | 0 | 0 | 0 | 0 | 0 | 0 | 0 | 0 | 90 | 0 | Ten+To | Cu-ETP | Cu | 300 | 200 | 184.1619 | 269.6287 | 0 | 0 | 0 | 97.49724 | 164.8277 | 100000 | 0.45 | 0.45 | 0.9704665 | 0.5682078 | 197.4202 | 0 | 197.4202 | 162.28 | 120000 | 0.34 | 162.28 | 162.28 | 197.4202 | 197.4202 | 197.4202 | 197.4202 | 197.4202 | 197.4202 | 197.4202 | 197.4202 | 0.647797 | 0.4571999 | 0.07315222 | 162.28 | 0.09420997 | 162.28 | 162.28 | 0
90Y | 830 | Fatlim | 0 | 0 | 155.98 | 0 | 0 | 0 | 0 | 0 | 77.99 | 0 | 0 | 0 | 0 | 0 | 0 | 0 | 0 | 90 | 0 | Ten+To | Cu-ETP | Cu | 300 | 200 | 184.1619 | 269.6287 | 0 | 0 | 0 | 97.49724 | 164.8277 | 100000 | 0.45 | 0.45 | 1.0127462 | 0.57630384 | 206.3421 | 0 | 206.3421 | 155.98 | 120000 | 0.34 | 155.98 | 155.98 | 206.3421 | 206.3421 | 206.3421 | 206.3421 | 206.3421 | 206.3421 | 206.3421 | 206.3421 | 0.7698732 | 0.5726032 | 0.06758267 | 155.98 | 0.09420997 | 155.98 | 155.98 | 0
90Y | 831 | Fatlim | 0 | 0 | 154.19 | 0 | 0 | 0 | 0 | 0 | 81.72 | 0 | 0 | 0 | 0 | 0 | 0 | 0 | 0 | 90 | 0 | Ten+To | Cu-ETP | Cu | 300 | 200 | 184.1619 | 269.6287 | 0 | 0 | 0 | 97.49724 | 164.8277 | 100000 | 0.45 | 0.45 | 1.0252249 | 0.58311605 | 209.3061 | 0 | 209.3061 | 154.19 | 120000 | 0.34 | 154.19 | 154.19 | 209.3061 | 209.3061 | 209.3061 | 209.3061 | 209.3061 | 209.3061 | 209.3061 | 209.3061 | 0.8047994 | 0.6074012 | 0.06604043 | 154.19 | 0.09420997 | 154.19 | 154.19 | 0
90Y | 832 | Fatlim | 0 | 0 | 142.74 | 0 | 0 | 0 | 0 | 0 | 85.64 | 0 | 0 | 0 | 0 | 0 | 0 | 0 | 0 | 90 | 0 | Ten+To | Cu-ETP | Cu | 300 | 200 | 184.1619 | 269.6287 | 0 | 0 | 0 | 97.49724 | 164.8277 | 100000 | 0.45 | 0.45 | 1.0292113 | 0.5712512 | 205.8576 | 0 | 205.8576 | 142.74 | 120000 | 0.34 | 142.74 | 142.74 | 205.8576 | 205.8576 | 205.8576 | 205.8576 | 205.8576 | 205.8576 | 205.8576 | 205.8576 | 0.8839112 | 0.6881977 | 0.05659641 | 142.74 | 0.09420997 | 148.3328 | 142.74 | 0
90Y | 833 | Fatlim | 0 | 0 | 129.02 | 0 | 0 | 0 | 0 | 0 | 90.31 | 0 | 0 | 0 | 0 | 0 | 0 | 0 | 0 | 90 | 0 | Ten+To | Cu-ETP | Cu | 300 | 200 | 184.1619 | 269.6287 | 0 | 0 | 0 | 97.49724 | 164.8277 | 100000 | 0.45 | 0.45 | 1.0335958 | 0.561395 | 202.7655 | 0 | 202.7655 | 147.8438 | 120000 | 0.34 | 147.8438 | 147.8438 | 202.7655 | 202.7655 | 202.7655 | 202.7655 | 202.7655 | 202.7655 | 202.7655 | 202.7655 | 0.9924195 | 0.7985323 | 0.06071612 | 147.8438 | 0.09420997 | 156.4215 | 147.8438 | 0
90Y | 834 | Fatlim | 0 | 0 | 116.7 | 0 | 0 | 0 | 0 | 0 | 93.36 | 0 | 0 | 0 | 0 | 0 | 0 | 0 | 0 | 90 | 0 | Ten+To | Cu-ETP | Cu | 300 | 200 | 184.1619 | 269.6287 | 0 | 0 | 0 | 97.49724 | 164.8277 | 100000 | 0.45 | 0.45 | 1.0368654 | 0.55141705 | 199.417 | 0 | 199.417 | 152.8369 | 120000 | 0.34 | 152.8369 | 152.8369 | 199.417 | 199.417 | 199.417 | 199.417 | 199.417 | 199.417 | 199.417 | 199.417 | 0.9115149 | 0.9675156 | 0.0648864448 | 152.8369 | 0.09420997 | 161.7043 | 152.8369 | 0
90Y | 835 | Fatlim | 0 | 0 | 301.98 | 0 | 0 | 0 | 0 | 0 | 150.99 | 0 | 0 | 0 | 0 | 0 | 0 | 0 | 0 | 90 | 0 | Ten+To | X2CrNiMo17-12-2 | S | 416 | 277.3333 | 312.9699 | 359.8571 | 0 | 0 | 0 | 258.5868 | 377.5799 | 200000 | 0.7986 | 0.7986 | 1.3741208 | 0.54259056 | 399.482 | 0 | 399.482 | 301.98 | 200000 | 0.3 | 301.98 | 301.98 | 399.482 | 399.482 | 399.482 | 399.482 | 399.482 | 399.482 | 399.482 | 399.482 | 0.7698732 | 0.5726032 | 0.151986534 | 301.98 | 0.1632503 | 301.98 | 301.98 | 0
90Y | 836 | Fatlim | 0 | 0 | 59.43 | 0 | 0 | 415.58 | 0 | 0 | 0 | 0 | 0 | 0 | 0 | 0 | 0 | 0 | 0 | 0 | 1 | Ten | EN-GJV-450 | CI | 498 | 367.66 | 185.693 | 236.6266 | 0 | 0 | 0 | 185.563 | 268.3333 | 500000 | 0.42 | 0.6503069 | 0.45502228 | 0.45220217 | 59.43 | 415.58 | 475.01 | 475.01 | 160000 | 0.27 | 198.4129 | 185.5672 | 184.4826 | 198.4129 | 168.0174 | 658.7486 | -455.969 | #NUM! | -93.97174 | 195.7425 | 0 | 0 | 0.4700719 | 475.01 | 0.07183725 | 475.01 | 59.43 | 415.58
90Y | 837 | AMSD25 | 0 | 0 | 82.09 | 0 | 0 | 246.26 | 0 | 0 | 0 | 0 | 0 | 0 | 0 | 0 | 0 | 0 | 0 | 0 | 1 | Ten | EN-GJV-450 | CI | 498 | 367.66 | 185.693 | 236.6266 | 0 | 0 | 0 | 185.563 | 268.3333 | 500000 | 0.42 | 0.6503069 | 0.3985346 | 0.4102995 | 82.09 | 246.26 | 328.35 | 328.35 | 160000 | 0.27 | 183.433 | 185.9163 | 188.9733 | 183.433 | 164.1775 | 242.696 | 248.6096 | 110.5532 | 102.7763 | 108.6606 | 0 | 0 | 0.2246119 | 328.35 | 0.07183725 | 328.35 | 82.09 | 246.26
90Y | 838 | AMSD25 | 0 | 0 | 238.73 | 0 | 0 | -94.06 | 0 | 0 | 0 | 0 | 0 | 0 | 0 | 0 | 0 | 0 | 0 | 0 | 1 | Ten | EN-GJV-450 | CI | 498 | 367.66 | 185.693 | 236.6266 | 0 | 0 | 0 | 185.563 | 268.3333 | 500000 | 0.42 | 0.6503069 | 1.6804552 | 1.6481239 | 238.73 | 94.06 | 332.79 | 332.79 | 160000 | 0.27 | 289.4541 | 192.4893 | 190.433 | 289.4541 | 281.8634 | 349.9096 | 320.8022 | 246.9483 | 239.7571 | 247.5615 | 0 | 0 | 0.2307275 | 332.79 | 0.07183725 | 332.79 | 238.73 | 94.06
90Y | 839 | AMSD25 | 0 | 0 | 281.96 | 0 | 0 | -169.17 | 0 | 0 | 0 | 0 | 0 | 0 | 0 | 0 | 0 | 0 | 0 | 0 | 1 | Ten | EN-GJV-450 | CI | 498 | 367.66 | 185.693 | 236.6266 | 0 | 0 | 0 | 185.563 | 268.3333 | 500000 | 0.42 | 0.6503069 | 1.9508971 | 1.9710395 | 281.96 | 169.17 | 451.13 | 451.13 | 160000 | 0.27 | 370.3171 | 178.6424 | 180.3416 | 370.3171 | 356.652 | 572.0745 | 522.2702 | 317.5749 | 295.1916 | 318.7412 | 0 | 0 | 0.4239964 | 451.13 | 0.07183725 | 451.13 | 281.96 | 169.17
90Y | 840 | Fatlim | 0 | 0 | 118.31 | 0 | 0 | 118.31 | 0 | 0 | 0 | 0 | 0 | 0 | 0 | 0 | 0 | 0 | 0 | 0 | 1 | Ten | EN-GJV-450 | CI | 498 | 367.66 | 185.693 | 236.6266 | 0 | 0 | 0 | 185.563 | 268.3333 | 500000 | 0.42 | 0.6503069 | 0.3760777 | 0.3734099 | 118.31 | 118.31 | 236.62 | 236.62 | 160000 | 0.27 | 176.8556 | 182.6602 | 182.3227 | 176.8556 | 167.3156 | 192.0399 | 174.445 | 124.9564 | 119.5923 | 125.3868 | 0 | 0 | 0.1166438 | 236.62 | 0.07183725 | 236.62 | 118.31 | 118.31
90Y | 841 | AMSD25 | 0 | 0 | 0 | 0 | 0 | 0 | 0 | 0 | 134.17 | 0 | 0 | 134.17 | 0 | 0 | 0 | 0 | 0 | 0 | 1 | To | EN-GJV-450 | CI | 498 | 367.66 | 185.693 | 236.6266 | 0 | 0 | 0 | 185.563 | 268.3333 | 500000 | 0.42 | 0.6503069 | 1.3167251 | 1.2122421 | 232.3893 | 232.3893 | 464.7785 | 427.6636 | 160000 | 0.27 | 319.6463 | 184.5785 | 186.5831 | 347.3869 | 328.648 | 639.0352 | 631.6239 | 299.8935 | 276.5277 | 297.0809 | 0 | 7.324089e-17 | 0.3810336 | 427.6636 | 0.07183725 | 464.7785 | 213.8318 | 213.8318
90Y | 842 | Fatlim | 0 | 0 | 161.27 | 0 | 0 | 161.27 | 0 | 0 | 0 | 0 | 0 | 0 | 0 | 0 | 0 | 0 | 0 | 0 | 1 | PB | EN-GJV-450 | CI | 498 | 367.66 | 321.4046 | 480.4514 | 232.9349 | 322.5421 | 0 | 185.563 | 268.3333 | 500000 | 0.42 | 0.42 | 0.005277604 | 0.020310609 | 161.27 | 161.27 | 322.54 | 322.54 | 160000 | 0.27 | 241.0743 | 318.031 | 321.3623 | 241.0743 | 228.0702 | 315.744 | 287.2839 | 179.4554 | 167.4696 | 180.1636 | 0 | 0 | 0.2167334 | 322.54 | 0.2152102 | 322.54 | 161.27 | 161.27
90Y | 843 | AMSD25 | 0 | 0 | 205.43 | 0 | 0 | 99.28 | 0 | 0 | 0 | 0 | 0 | 0 | 0 | 0 | 0 | 0 | 0 | 0 | 1 | PB | 14S-T | A | 498 | 332 | 207.2597 | 298.6467 | 227.1365 | 374.8 | 0 | 119.6615 | 218.9 | 2000000 | 0.473 | 0.473 | 0.7773513 | 0.80878776 | 205.43 | 99.28 | 304.71 | 304.71 | 73100 | 0.33 | 252.8706 | 221.5153 | 224.2779 | 252.8706 | 250.1931 | 307.7328 | 293.0679 | 215.2809 | 207.0859 | 213.9324 | 0 | 0 | 0.4233843 | 304.71 | 0.1958805 | 304.71 | 205.43 | 99.28
90Y | 844 | Fatlim | 0 | 0 | 182.02 | 0 | 0 | 198.57 | 0 | 0 | 0 | 0 | 0 | 0 | 0 | 0 | 0 | 0 | 0 | 0 | 1 | PB | 14S-T | A | 498 | 332 | 207.2597 | 298.6467 | 227.1365 | 374.8 | 0 | 119.6615 | 218.9 | 2000000 | 0.473 | 0.473 | 0.76825416 | 0.7895236 | 182.02 | 198.57 | 380.59 | 380.59 | 73100 | 0.33 | 268.4957 | 212.59 | 215.9515 | 268.4957 | 263.2014 | 423.4368 | 452.9014 | 227.1219 | 208.7309 | 216.4301 | 0 | 0 | 0.660505 | 380.59 | 0.1958805 | 380.59 | 182.02 | 198.57
90Y | 845 | Fatlim | 0 | 0 | 170.29 | 0 | 0 | 297.85 | 0 | 0 | 0 | 0 | 0 | 0 | 0 | 0 | 0 | 0 | 0 | 0 | 1 | PB | 14S-T | A | 498 | 332 | 207.2597 | 298.6467 | 227.1365 | 374.8 | 0 | 119.6615 | 218.9 | 2000000 | 0.473 | 0.473 | 0.7990953 | 0.8059861 | 170.29 | 297.85 | 468.14 | 468.14 | 73100 | 0.33 | 290.162 | 207.2037 | 208.6526 | 290.162 | 282.3465 | 677.1186 | 1655.528 | 385.4902 | 483.4978 | 265.1313 | 0 | 0 | 0.9993391 | 468.14 | 0.1958805 | 468.14 | 170.29 | 297.85
90Y | 846 | AMSD25 | 0 | 0 | 146.28 | 0 | 0 | 397.14 | 0 | 0 | 0 | 0 | 0 | 0 | 0 | 0 | 0 | 0 | 0 | 0 | 1 | PB | 14S-T | A | 498 | 332 | 207.2597 | 298.6467 | 227.1365 | 374.8 | 0 | 119.6615 | 218.9 | 2000000 | 0.473 | 0.473 | 0.7464017 | 0.75106674 | 146.28 | 397.14 | 543.42 | 543.42 | 73100 | 0.33 | 292.1117 | 202.7984 | 204.0438 | 292.1117 | 281.9423 | 1298.246 | -745.5474 | #NUM! | -139.6479 | 401.822 | 0 | 0 | 1.346581 | 543.42 | 0.1958805 | 543.42 | 146.28 | 397.14
90Y | 847 | AMSD25 | 0 | 0 | 0 | 0 | 0 | 0 | 0 | 0 | 118.2 | 0 | 0 | 77.22 | 0 | 0 | 0 | 0 | 0 | 0 | 1 | To | 14S-T | A | 498 | 332 | 207.2597 | 298.6467 | 227.1365 | 374.8 | 0 | 119.6615 | 218.9 | 2000000 | 0.473 | 0.473 | 0.93054503 | 0.8025716 | 204.7284 | 133.749 | 338.4774 | 318.7204 | 73100 | 0.33 | 251.2636 | 212.8958 | 212.0038 | 266.839 | 263.2412 | 355.0764 | 342.8473 | 223.6828 | 210.2667 | 220.6437 | 0 | 0.02859041 | 0.4632133 | 318.7204 | 0.1958805 | 338.4774 | 192.7784 | 125.942
90Y | 848 | AMSD25 | 0 | 0 | 0 | 0 | 0 | 0 | 0 | 0 | 98.58 | 0 | 0 | 154.44 | 0 | 0 | 0 | 0 | 0 | 0 | 1 | To | 14S-T | A | 498 | 332 | 207.2597 | 298.6467 | 227.1365 | 374.8 | 0 | 119.6615 | 218.9 | 2000000 | 0.473 | 0.473 | 0.7732251 | 0.740889 | 170.7456 | 267.4979 | 438.2435 | 412.6631 | 73100 | 0.33 | 264.2199 | 205.2584 | 211.4382 | 280.5985 | 273.5473 | 567.0464 | 878.8482 | 288.2749 | 295.1185 | 239.9879 | 0 | 1.418856e-16 | 0.7765201 | 412.6631 | 0.1958805 | 438.2435 | 160.7791 | 251.884
90Y | 849 | Fatlim | 0 | 0 | 0 | 0 | 0 | 0 | 0 | 0 | 86.02 | 0 | 0 | 231.66 | 0 | 0 | 0 | 0 | 0 | 0 | 1 | To | 14S-T | A | 498 | 332 | 207.2597 | 298.6467 | 227.1365 | 374.8 | 0 | 119.6615 | 218.9 | 2000000 | 0.473 | 0.473 | 0.7480884 | 0.7056895 | 148.991 | 401.2469 | 550.2379 | 518.1204 | 73100 | 0.33 | 279.2898 | 206.0769 | 207.0581 | 296.6025 | 286.3224 | 1384.759 | -714.3283 | #NUM! | -131.4423 | 424.6928 | 0 | 4.993203e-17 | 1.224117 | 518.1204 | 0.1958805 | 550.2379 | 140.2944 | 377.826
90Y | 850 | Fatlim | 0 | 0 | 0 | 0 | 0 | 0 | 0 | 0 | 80.48 | 0 | 0 | 289.58 | 0 | 0 | 0 | 0 | 0 | 0 | 1 | To | 14S-T | A | 498 | 332 | 207.2597 | 298.6467 | 227.1365 | 374.8 | 0 | 119.6615 | 218.9 | 2000000 | 0.473 | 0.473 | 0.74415654 | 0.7001826 | 139.3954 | 501.5673 | 640.9627 | 603.5496 | 73100 | 0.33 | 293.299 | 207.3877 | 205.9522 | 311.4802 | 298.9102 | -39059.29 | -272.9258 | #NUM! | -33.11747 | -9695.248 | 0 | 5.690099e-17 | 1.661068 | 603.5496 | 0.1958805 | 640.9627 | 131.2589 | 472.2907
90Y | 851 | AMSD25 | 0 | 0 | 475.7 | 0 | 0 | 0 | 0 | 0 | 237.85 | 0 | 0 | 0 | 0 | 0 | 0 | 0 | 0 | 0 | 1 | PB+To | 30 CrNiMo 8 | S | 1014 | 912 | 705.0373 | 880.7298 | 600.3958 | 0 | 0 | 407.0535 | 625.9882 | 200000 | 0.679 | 0.679 | 0.2848233 | 0.08788495 | 629.2919 | 0 | 629.2919 | 610.1212 | 212000 | 0.29 | 610.1212 | 610.1212 | 629.2919 | 629.2919 | 629.2919 | 629.2919 | 629.2919 | 629.2919 | 629.2919 | 629.2919 | 0 | 7.151059e-17 | 0.5852954 | 610.1212 | 0.7815685 | 629.2919 | 610.1212 | 0
90Y | 852 | AMSD25 | 0 | 0 | 0 | 0 | 0 | 555 | 0 | 0 | 377.99 | 0 | 0 | 0 | 0 | 0 | 0 | 0 | 0 | 0 | 1 | To+PB | 30 CrNiMo 8 | S | 1014 | 912 | 705.0373 | 880.7298 | 600.3958 | 0 | 0 | 407.0535 | 625.9882 | 200000 | 0.679 | 0.679 | 0.8803111 | 0.7701085 | 654.6979 | 555 | 1209.698 | 1162.142 | 212000 | 0.29 | 747.8288 | 704.8755 | 704.6189 | 797.3171 | 889.9363 | 2237.954 | 1672.506 | 825.062 | 758.7612 | 934.7193 | 7.367252e-16 | 0.4978378 | 1.063909 | 822.5851 | 0.7815685 | 858.2857 | 607.1418 | 555
90Y | 853 | Fatlim | 0 | 0 | 575.83 | 0 | 0 | 0 | 0 | 0 | 0 | 0 | 0 | 500 | 0 | 0 | 0 | 0 | 0 | 0 | 1 | PB+To | 30 CrNiMo 8 | S | 1014 | 912 | 705.0373 | 880.7298 | 600.3958 | 0 | 0 | 407.0535 | 625.9882 | 200000 | 0.679 | 0.679 | 0.77991 | 0.76870036 | 575.83 | 866.0254 | 1441.855 | 1378.949 | 212000 | 0.29 | 762.1401 | 704.7183 | 704.7388 | 773.1321 | 911.188 | 7315.952 | 11422.76 | 1836.797 | 3080.928 | 2128.234 | 2.051766e-15 | 0.8359035 | 1.535503 | 988.2207 | 0.7815685 | 1039.99 | 575.83 | 803.1189
90Y | 854 | Fatlim | 0 | 236.57 | 215.07 | 0 | 236.57 | -215.07 | 0 | 0 | 0 | 0 | 0 | 0 | 0 | 180 | 0 | 0 | 0 | 0 | 0 | Ten+TP | Ck45 | S | 850 | 807 | 419.585 | 718.2548 | 0 | 0 | 0 | 286.2256 | 528.0072 | 100000 | 0.7118 | 0.2244675 | 0.38596618 | 0.79091626 | 226.5863 | 391.2794 | 617.8657 | 725.8935 | 212000 | 0.29 | 443.2 | 419.5497 | 419.5115 | 302.5457 | 374.1656 | 613.1334 | 439.8511 | 259.0761 | 239.8413 | 287.5105 | 0 | 1.072738e-16 | 0.8284928 | 725.8935 | 0.2768107 | 782.5588 | 362.9468 | 362.9468
90Y | 855 | Fatlim | 0 | 257.22 | 233.84 | 0 | 257.22 | 0 | 0 | 0 | 0 | 0 | 0 | 0 | 0 | 180 | 0 | 0 | 0 | 0 | 0 | Ten+TP | Ck45 | S | 850 | 807 | 419.585 | 718.2548 | 0 | 0 | 0 | 286.2256 | 528.0072 | 100000 | 0.7118 | 0.2244675 | 0.25568187 | 0.87965745 | 246.3634 | 257.22 | 503.5834 | 651.8455 | 212000 | 0.29 | 456.0381 | 419.1939 | 419.4532 | 302.7339 | 352.228 | 460.1683 | 361.627 | 259.92 | 248.9327 | 271.1981 | 1.99765e-08 | 0.2945925 | 0.6117952 | 623.7802 | 0.2768107 | 663.0432 | 394.6255 | 257.22
90Y | 856 | Fatlim | 0 | 331.55 | 301.41 | 0 | 331.55 | -301.41 | 0 | 0 | 0 | 0 | 0 | 0 | 0 | 0 | 0 | 0 | 0 | 0 | 1 | Ten+TP | Ck45 | S | 850 | 807 | 419.585 | 718.2548 | 0 | 0 | 0 | 286.2256 | 528.0072 | 100000 | 0.7118 | 0.2244675 | 0.72285277 | 0.8778824 | 317.5546 | 548.3666 | 865.9211 | 886.5647 | 212000 | 0.29 | 483.1828 | 419.379 | 419.3342 | 424.0095 | 524.3827 | 1472.177 | 990.8484 | 432.8338 | 403.6033 | 543.9459 | 1.365076e-08 | 0.710858 | 0.6913547 | 663.1 | 0.2768107 | 663.1 | 377.9055 | 508.6592
90Y | 857 | Fatlim | 0 | 370.51 | 185.26 | 0 | 370.51 | 185.26 | 0 | 0 | 0 | 0 | 0 | 0 | 0 | 0 | 0 | 0 | 0 | 0 | 1 | Ten+TP | Ck45 | S | 850 | 807 | 419.585 | 718.2548 | 0 | 0 | 0 | 286.2256 | 528.0072 | 100000 | 0.7118 | 0.2244675 | 0.61239165 | 0.78979933 | 320.8711 | 320.8711 | 641.7421 | 726.0505 | 212000 | 0.29 | 443.2959 | 419.9654 | 419.7709 | 391.8207 | 453.7802 | 710.0324 | 532.6631 | 349.7024 | 329.0964 | 374.1949 | 1.253876e-08 | 2.541116e-17 | 0.8288511 | 726.0505 | 0.2768107 | 641.7421 | 363.0252 | 363.0252
90Y | 858 | Fatlim | 0 | 273.49 | 248.63 | 0 | 273.49 | 248.63 | 0 | 0 | 0 | 0 | 0 | 0 | 0 | 180 | 0 | 0 | 0 | 0 | 0 | Ten+TP | Ck45 | S | 850 | 807 | 419.585 | 718.2548 | 0 | 0 | 0 | 286.2256 | 528.0072 | 100000 | 0.7118 | 0.2244675 | 0.31988466 | 1.0010233 | 261.9463 | 261.9463 | 523.8925 | 731.3149 | 212000 | 0.29 | 492.4463 | 419.3475 | 419.7081 | 319.8667 | 370.4479 | 495.3121 | 387.8345 | 276.9416 | 264.8867 | 289.4338 | 2.5768e-08 | 0.7109181 | 0.47042 | 546.98 | 0.2768107 | 546.98 | 419.586 | 311.7289
90Y | 859 | AMSD25 | 0 | 330.16 | 300.14 | 0 | 330.16 | 0 | 0 | 0 | 0 | 0 | 0 | 0 | 0 | 90 | 0 | 0 | 0 | 0 | 0 | Ten+TP | Ck45 | S | 850 | 807 | 419.585 | 718.2548 | 0 | 0 | 0 | 286.2256 | 528.0072 | 100000 | 0.7118 | 0.2244675 | 0.6049586 | 0.76601285 | 316.2205 | 330.16 | 646.3805 | 690.4186 | 212000 | 0.29 | 434.5405 | 419.4839 | 419.4206 | 388.5757 | 452.1048 | 717.8955 | 535.169 | 346.5505 | 325.3351 | 372.4066 | 0.9309672 | 0.4617361 | 0.7206543 | 677.0053 | 0.2768107 | 703.1774 | 360.2586 | 330.16
90Y | 860 | Fatlim | 0 | 368.67 | 335.16 | 0 | 368.67 | 0 | 0 | 0 | 0 | 0 | 0 | 0 | 0 | 0 | 0 | 0 | 0 | 0 | 1 | Ten+TP | Ck45 | S | 850 | 807 | 419.585 | 718.2548 | 0 | 0 | 0 | 286.2256 | 528.0072 | 100000 | 0.7118 | 0.2244675 | 0.75903773 | 1.0023048 | 353.1096 | 368.67 | 721.7796 | 788.8878 | 212000 | 0.29 | 503.8589 | 419.6082 | 419.4953 | 433.9045 | 504.8438 | 894.0312 | 650.1025 | 396.9535 | 369.1903 | 434.9289 | 0 | 0.2945702 | 0.8060832 | 716.009 | 0.2768107 | 639.4338 | 420.2178 | 368.67
90Y | 861 | Fatlim | 0 | 340.63 | 309.66 | 0 | 340.63 | 309.66 | 0 | 0 | 0 | 0 | 0 | 0 | 0 | 0 | 0 | 0 | 0 | 0 | 1 | Ten+TP | Ck45 | S | 850 | 807 | 419.585 | 718.2548 | 0 | 0 | 0 | 286.2256 | 528.0072 | 100000 | 0.7118 | 0.2244675 | 0.63725656 | 0.88582355 | 326.2493 | 326.2493 | 652.4987 | 776.505 | 212000 | 0.29 | 474.1013 | 420.2278 | 419.5138 | 398.3882 | 461.3862 | 732.697 | 547.6502 | 356.6978 | 335.2032 | 382.6163 | 0 | 3.793358e-17 | 0.9480504 | 776.505 | 0.2768107 | 652.4987 | 388.2525 | 388.2525
90Y | 862 | AMSD25 | 0 | 331.24 | 301.13 | 0 | 331.24 | 301.13 | 0 | 0 | 0 | 0 | 0 | 0 | 0 | 90 | 0 | 0 | 0 | 0 | 0 | Ten+TP | Ck45 | S | 850 | 807 | 419.585 | 718.2548 | 0 | 0 | 0 | 286.2256 | 528.0072 | 100000 | 0.7118 | 0.2244675 | 0.598016 | 0.7916284 | 317.2584 | 317.2584 | 634.5169 | 738.9936 | 212000 | 0.29 | 444.1737 | 419.525 | 419.2011 | 387.4093 | 448.6712 | 695.1261 | 522.7809 | 345.0406 | 325.0222 | 368.6103 | 0.9309862 | 0.4101076 | 0.668785 | 652.1865 | 0.2768107 | 575.2313 | 361.4405 | 377.5531
90Y | 863 | AMSD25 | 0 | 0 | 326.76 | 0 | 0 | 0 | 0 | 0 | 187.88 | 0 | 0 | 0 | 0 | 0 | 0 | 0 | 0 | 0 | 1 | Ten+To | Ck45 | S | 850 | 807 | 419.585 | 718.2548 | 0 | 0 | 0 | 286.2256 | 528.0072 | 100000 | 0.7118 | 0.2244675 | 0.77819943 | 0.44133458 | 461.1603 | 0 | 461.1603 | 444.7957 | 212000 | 0.29 | 444.7957 | 444.7957 | 461.1603 | 461.1603 | 461.1603 | 461.1603 | 461.1603 | 461.1603 | 461.1603 | 461.1603 | 0 | 2.897208e-17 | 0.3110743 | 444.7957 | 0.2768107 | 461.1603 | 444.7957 | 0
90Y | 864 | AMSD25 | 0 | 0 | 308.25 | 0 | 0 | 0 | 0 | 0 | 177.24 | 0 | 0 | 0 | 0 | 0 | 0 | 0 | 0 | 90 | 0 | Ten+To | Ck45 | S | 850 | 807 | 419.585 | 718.2548 | 0 | 0 | 0 | 286.2256 | 528.0072 | 100000 | 0.7118 | 0.2244675 | 0.83762604 | 0.40717646 | 435.0404 | 0 | 435.0404 | 308.25 | 212000 | 0.29 | 308.25 | 308.25 | 435.0404 | 435.0404 | 435.0404 | 435.0404 | 435.0404 | 435.0404 | 435.0404 | 435.0404 | 0.8560124 | 0.6594796 | 0.1493995 | 308.25 | 0.2768107 | 308.25 | 308.25 | 0
90Y | 865 | Fatlim | 0 | 0 | 284.54 | 0 | 0 | 0 | 0 | 0 | 163.61 | 0 | 0 | 163.61 | 0 | 0 | 0 | 0 | 0 | 0 | 1 | Ten+To | Ck45 | S | 850 | 807 | 419.585 | 718.2548 | 0 | 0 | 0 | 286.2256 | 528.0072 | 100000 | 0.7118 | 0.2244675 | 0.92297214 | 0.8436597 | 401.5815 | 283.3808 | 684.9623 | 650.1272 | 212000 | 0.29 | 449.6792 | 419.9962 | 418.4426 | 468.3875 | 524.4695 | 803.264 | 618.916 | 428.8944 | 407.7819 | 451.7981 | 0 | 0.2118761 | 0.5616528 | 597.6715 | 0.2768107 | 634.178 | 387.3307 | 262.7966
90Y | 866 | Fatlim | 0 | 0 | 289.13 | 0 | 0 | 0 | 0 | 0 | 166.25 | 0 | 0 | 166.25 | 0 | 0 | 0 | 0 | 0 | 90 | 0 | Ten+To | Ck45 | S | 850 | 807 | 419.585 | 718.2548 | 0 | 0 | 0 | 286.2256 | 528.0072 | 100000 | 0.7118 | 0.2244675 | 0.9480536 | 0.43047947 | 408.0605 | 287.9534 | 696.0139 | 556.167 | 212000 | 0.29 | 349.1196 | 419.6631 | 419.5373 | 475.9444 | 532.9313 | 826.1839 | 634.4417 | 436.8145 | 414.7843 | 460.9625 | 0.856027 | 0.5226148 | 0.4484829 | 534.0741 | 0.2768107 | 575.9069 | 289.13 | 267.037
90Y | 867 | Fatlim | 0 | 0 | 398.84 | 0 | 0 | 0 | 0 | 0 | 0 | 0 | 0 | 199.42 | 0 | 0 | 0 | 0 | 0 | 0 | 1 | Ten+To | Ck45 | S | 850 | 807 | 419.585 | 718.2548 | 0 | 0 | 0 | 286.2256 | 528.0072 | 100000 | 0.7118 | 0.2244675 | 0.9177187 | 0.91495436 | 398.84 | 345.4056 | 744.2456 | 719.156 | 212000 | 0.29 | 472.6993 | 419.346 | 419.8461 | 477.3942 | 544.8256 | 944.8689 | 697.2872 | 441.3054 | 412.6899 | 477.7259 | 9.874204e-16 | 0.6260115 | 0.4114397 | 511.5424 | 0.2768107 | 527.6157 | 398.84 | 320.316
90Y | 868 | Fatlim | 0 | 0 | 276.8 | 0 | 0 | 276.8 | 0 | 0 | 159.16 | 0 | 0 | 0 | 0 | 0 | 0 | 0 | 0 | 0 | 1 | Ten+To | Ck45 | S | 850 | 807 | 419.585 | 718.2548 | 0 | 0 | 0 | 286.2256 | 528.0072 | 100000 | 0.7118 | 0.2244675 | 0.86588866 | 0.8079737 | 390.6584 | 276.8 | 667.4584 | 653.5951 | 212000 | 0.29 | 441.6149 | 418.8308 | 419.7542 | 455.8692 | 510.6351 | 767.9586 | 594.6083 | 415.8878 | 396.1414 | 437.0005 | 0 | 0.2088485 | 0.5846372 | 609.7781 | 0.2768107 | 618.4405 | 376.7951 | 276.8
90Y | 869 | Fatlim | 0 | 0 | 0 | 0 | 0 | 415.68 | 0 | 0 | 240.28 | 0 | 0 | 0 | 0 | 0 | 0 | 0 | 0 | 0 | 1 | To+Ten | Ck45 | S | 850 | 807 | 419.585 | 718.2548 | 0 | 0 | 0 | 286.2256 | 528.0072 | 100000 | 0.7118 | 0.2244675 | 0.99358916 | 0.88540274 | 416.1772 | 415.68 | 831.8572 | 801.6268 | 212000 | 0.29 | 476.4475 | 419.6679 | 418.029 | 508.113 | 588.3876 | 1212.809 | 858.2617 | 485.5449 | 447.6925 | 546.9937 | 8.692195e-16 | 0.4914465 | 0.5058881 | 567.2255 | 0.2768107 | 588.2119 | 385.9468 | 415.68
90Y | 870 | Fatlim | 0 | 0 | 359.13 | 0 | 0 | 359.13 | 0 | 0 | 0 | 0 | 0 | 0 | 0 | 0 | 0 | 0 | 0 | 0 | 1 | Ten | Ck45 | S | 850 | 807 | 419.585 | 718.2548 | 0 | 0 | 0 | 286.2256 | 528.0072 | 100000 | 0.7118 | 0.2244675 | 0.772308 | 0.7749121 | 359.13 | 359.13 | 718.26 | 718.26 | 212000 | 0.29 | 438.5393 | 419.7685 | 420.5269 | 438.5393 | 507.8865 | 884.6229 | 647.1028 | 401.029 | 373.7902 | 437.1697 | 0 | 0 | 0.8111595 | 718.26 | 0.2768107 | 718.26 | 359.13 | 359.13
90Y | 871 | Fatlim | 0 | 159.1 | 212.1 | 0 | 210.8 | 255 | 0 | 0 | 106.1 | 0 | 0 | 0 | 0 | 0 | 0 | 0 | 0 | 180 | 0 | Ten+TP+To | 25CrMo4 | S | 801 | 672 | 340 | 600 | 0 | 0 | 0 | 228 | 427.5 | 2000000 | 0.7216 | 0.1805722 | 0.60969085 | 0.7307463 | 265.19 | 236.0247 | 501.2147 | 562.2304 | 210000 | 0.29 | 342.1064 | 339.9589 | 339.9888 | 316.6106 | 364.578 | 486.7621 | 408.7563 | 283.2348 | 269.288 | 290.4047 | 1.333636e-08 | 0.3613866 | 0.4505388 | 532.7659 | 0.1834921 | 464.7577 | 282.437 | 279.7934
90Y | 872 | Fatlim | 0 | 168.8 | 225 | 0 | 210.8 | 255 | 0 | 0 | 112.5 | 0 | 0 | 0 | 0 | 60 | 0 | 0 | 0 | 90 | 0 | Ten+TP+To | 25CrMo4 | S | 801 | 672 | 340 | 600 | 0 | 0 | 0 | 228 | 427.5 | 2000000 | 0.7216 | 0.1805722 | 0.68624717 | 0.52567023 | 281.26 | 236.0247 | 517.2847 | 514.2583 | 210000 | 0.29 | 291.7704 | 340.309 | 340.5131 | 333.2565 | 381.4335 | 516.2589 | 433.5262 | 300.3983 | 285.6063 | 308.0026 | 0.8191659 | 0.5133264 | 0.3892201 | 495.1855 | 0.1834921 | 423.1344 | 234.465 | 279.7934
90Y | 873 | Fatlim | 0 | 166.6 | 222.1 | 0 | 210.8 | 255 | 0 | 0 | 111.1 | 0 | 0 | 0 | 0 | 90 | 0 | 0 | 0 | 45 | 0 | Ten+TP+To | 25CrMo4 | S | 801 | 672 | 340 | 600 | 0 | 0 | 0 | 228 | 427.5 | 2000000 | 0.7216 | 0.1805722 | 0.6700589 | 0.62217236 | 277.69 | 236.0247 | 513.7147 | 537.5447 | 210000 | 0.29 | 316.2788 | 340.2583 | 340.1793 | 329.5627 | 377.6949 | 509.7061 | 428.0235 | 296.5854 | 281.9811 | 304.0932 | 0.7772771 | 0.4849253 | 0.3823706 | 490.809 | 0.1834921 | 439.8308 | 257.7514 | 279.7934
90Y | 874 | Fatlim | 0 | 153.8 | 205 | 0 | 210.8 | 255 | 0 | 0 | 102.5 | 0 | 0 | 0 | 0 | 90 | 0 | 0 | 0 | 90 | 0 | Ten+TP+To | 25CrMo4 | S | 801 | 672 | 340 | 600 | 0 | 0 | 0 | 228 | 427.5 | 2000000 | 0.7216 | 0.1805722 | 0.56956345 | 0.5416038 | 256.26 | 236.0247 | 492.2847 | 517.5361 | 210000 | 0.29 | 295.2298 | 339.6009 | 339.4102 | 307.3386 | 355.1801 | 470.3709 | 394.9919 | 273.6972 | 260.22 | 280.6256 | 0.9773946 | 0.5117878 | 0.3247964 | 452.3514 | 0.1834921 | 399.3688 | 237.7428 | 279.7934
90Y | 875 | Fatlim | 0 | 161.3 | 215 | 0 | 210.8 | 255 | 0 | 0 | 107.5 | 0 | 0 | 0 | 0 | 90 | 0 | 0 | 0 | 135 | 0 | Ten+TP+To | 25CrMo4 | S | 801 | 672 | 340 | 600 | 0 | 0 | 0 | 228 | 427.5 | 2000000 | 0.7216 | 0.1805722 | 0.6270144 | 0.71582794 | 268.76 | 236.0247 | 504.7847 | 558.983 | 210000 | 0.29 | 338.7168 | 340.0768 | 339.9901 | 320.3128 | 368.3286 | 493.3149 | 414.259 | 287.0477 | 272.9131 | 294.3141 | 0.7773959 | 0.5468866 | 0.3538111 | 472.1239 | 0.1834921 | 436.5435 | 279.1897 | 279.7934
90Y | 876 | Fatlim | 0 | 140.9 | 187.9 | 0 | 210.8 | 255 | 0 | 0 | 94 | 0 | 0 | 0 | 0 | 180 | 0 | 0 | 0 | 0 | 0 | Ten+TP+To | 25CrMo4 | S | 801 | 672 | 340 | 600 | 0 | 0 | 0 | 228 | 427.5 | 2000000 | 0.7216 | 0.1805722 | 0.4693819 | 0.8360767 | 234.93 | 236.0247 | 470.9547 | 585.2629 | 210000 | 0.29 | 366.0862 | 339.8264 | 339.787 | 285.1193 | 332.628 | 431.2192 | 362.1144 | 250.9158 | 238.5604 | 257.2675 | 1.131151e-08 | 0.5754965 | 0.3268052 | 453.748 | 0.1834921 | 443.3911 | 305.4696 | 279.7934
90Y | 877 | Fatlim | 0 | 167.7 | 223.6 | 0 | 210.8 | 255 | 0 | 0 | 111.8 | 0 | 0 | 0 | 0 | 180 | 0 | 0 | 0 | 90 | 0 | Ten+TP+To | 25CrMo4 | S | 801 | 672 | 340 | 600 | 0 | 0 | 0 | 228 | 427.5 | 2000000 | 0.7216 | 0.1805722 | 0.6792198 | 0.8848025 | 279.5 | 236.0247 | 515.5247 | 595.8138 | 210000 | 0.29 | 377.0381 | 339.9696 | 340.1472 | 331.4358 | 379.5908 | 513.0284 | 430.8134 | 298.5185 | 283.8191 | 306.0753 | 0.6478126 | 0.9255029 | 0.3475421 | 467.9226 | 0.1834921 | 458.5716 | 316.0205 | 279.7934
90Y | 878 | Fatlim | 0 | 161.3 | 215 | 0 | 210.8 | 170 | 0 | 0 | 107.5 | 0 | 0 | 88.4 | 0 | 90 | 0 | 0 | 0 | 135 | 0 | Ten+TP+To | 25CrMo4 | S | 801 | 672 | 340 | 600 | 0 | 0 | 0 | 228 | 427.5 | 2000000 | 0.7216 | 0.1805722 | 0.63930076 | 0.7092963 | 268.76 | 246.869 | 515.629 | 548.8437 | 210000 | 0.29 | 336.995 | 339.8093 | 339.9638 | 322.2139 | 372.264 | 508.2287 | 424.8261 | 288.9653 | 273.7458 | 296.9684 | 0.7773959 | 0.5124037 | 0.3331325 | 458.1195 | 0.1834921 | 465.5615 | 279.1897 | 269.6541
90Y | 879 | AMSD25 | 0 | 164.1 | 218.8 | 0 | 210.8 | 255 | 0 | 0 | 109.4 | 0 | 0 | 0 | 0 | 0 | 0 | 0 | 0 | 0 | 1 | Ten+TP+To | 25CrMo4 | S | 801 | 672 | 340 | 600 | 0 | 0 | 0 | 228 | 427.5 | 2000000 | 0.7216 | 0.1805722 | 0.6558257 | 0.765764 | 273.5 | 236.0247 | 509.5247 | 571.0933 | 210000 | 0.29 | 351.3462 | 341.0541 | 338.8098 | 325.2245 | 373.3028 | 502.0153 | 421.5651 | 292.1103 | 277.7264 | 299.5048 | 0 | 0.2998058 | 0.464906 | 541.1939 | 0.1834921 | 472.561 | 291.3 | 279.7934
90Y | 880 | Fatlim | 0 | 0 | 437.47 | 0 | 0 | 0 | 0 | 0 | 109.37 | 0 | 0 | 0 | 0 | 0 | 0 | 0 | 0 | 0 | 1 | Ten+To | SNCM 8 | S | 1076 | 971 | 465.7769 | 586.8693 | 0 | 0 | 0 | 302.5432 | 467.7308 | 500000 | 0.6666 | 0.6666 | 0.7769312 | 0.6617268 | 476.7236 | 0 | 476.7236 | 471.4249 | 215000 | 0.29 | 471.4249 | 471.4249 | 476.7236 | 476.7236 | 476.7236 | 476.7236 | 476.7236 | 476.7236 | 476.7236 | 476.7236 | 0 | 1.528381e-17 | 0.3445604 | 471.4249 | 0.3363537 | 476.7236 | 471.4249 | 0
90Y | 881 | Fatlim | 0 | 0 | 347.23 | 0 | 0 | 0 | 0 | 0 | 200.48 | 0 | 0 | 0 | 0 | 0 | 0 | 0 | 0 | 0 | 1 | Ten+To | SNCM 8 | S | 1076 | 971 | 465.7769 | 586.8693 | 0 | 0 | 0 | 302.5432 | 467.7308 | 500000 | 0.6666 | 0.6666 | 0.8077559 | 0.542301 | 491.0655 | 0 | 491.0655 | 473.5659 | 215000 | 0.29 | 473.5659 | 473.5659 | 491.0655 | 491.0655 | 491.0655 | 491.0655 | 491.0655 | 491.0655 | 491.0655 | 491.0655 | 0 | 2.304072e-17 | 0.3476971 | 473.5659 | 0.3363537 | 491.0655 | 473.5659 | 0
90Y | 882 | Fatlim | 0 | 0 | 427.9 | 0 | 0 | 0 | 0 | 0 | 106.98 | 0 | 0 | 0 | 0 | 0 | 0 | 0 | 0 | 0 | 1 | Ten+To | SNCM 8 | S | 1076 | 971 | 477.1434 | 601.1907 | 0 | 0 | 0 | 307.9065 | 476.0225 | 500000 | 0.6666 | 0.6666 | 0.72421867 | 0.58234316 | 466.2967 | 0 | 466.2967 | 461.1136 | 215000 | 0.29 | 461.1136 | 461.1136 | 466.2967 | 466.2967 | 466.2967 | 466.2967 | 466.2967 | 466.2967 | 466.2967 | 466.2967 | 0 | 2.547158e-17 | 0.3296524 | 461.1136 | 0.3529702 | 466.2967 | 461.1136 | 0
90Y | 883 | Fatlim | 0 | 0 | 347.74 | 0 | 0 | 0 | 0 | 0 | 200.77 | 0 | 0 | 0 | 0 | 0 | 0 | 0 | 0 | 0 | 1 | Ten+To | SNCM 8 | S | 1076 | 971 | 477.1434 | 601.1907 | 0 | 0 | 0 | 307.9065 | 476.0225 | 500000 | 0.6666 | 0.6666 | 0.77442276 | 0.49094507 | 491.7813 | 0 | 491.7813 | 474.2566 | 215000 | 0.29 | 474.2566 | 474.2566 | 491.7813 | 491.7813 | 491.7813 | 491.7813 | 491.7813 | 491.7813 | 491.7813 | 491.7813 | 1.361178e-08 | 4.467174e-17 | 0.3487121 | 474.2566 | 0.3529702 | 491.7813 | 474.2566 | 0
90Y | 884 | Fatlim | 0 | 0 | 163.78 | 0 | 0 | 0 | 0 | 0 | 283.67 | 0 | 0 | 0 | 0 | 0 | 0 | 0 | 0 | 0 | 1 | Ten+To | SNCM 8 | S | 1076 | 971 | 477.1434 | 601.1907 | 0 | 0 | 0 | 307.9065 | 476.0225 | 500000 | 0.6666 | 0.6666 | 1.3968878 | 0.9732391 | 517.9092 | 0 | 517.9092 | 484.1829 | 215000 | 0.29 | 484.1829 | 484.1829 | 517.9092 | 517.9092 | 517.9092 | 517.9092 | 517.9092 | 517.9092 | 517.9092 | 517.9092 | 1.172023e-08 | 4.729866e-17 | 0.3634621 | 484.1829 | 0.3529702 | 517.9092 | 484.1829 | 0
90Z | 885 | Fatlim | 0 | 498.88 | 0 | 0 | 0 | 0 | -166.29 | 0 | 0 | 0 | 0 | 0 | 0 | 0 | 0 | 0 | 0 | 0 | 1 | Ten+To | 42CrMo4 | S | 1100 | 980 | 488.2322 | 617.2125 | 0 | 0 | 0 | 403.8404 | 625.6108 | 200000 | 0.6618 | 0.6618 | 0.7401661 | 0.44362754 | 576.0541 | 0 | 576.0541 | 565.3948 | 212000 | 0.28 | 565.3948 | 565.3948 | 576.0541 | 576.0541 | 576.0541 | 576.0541 | 576.0541 | 576.0541 | 576.0541 | 576.0541 | 0 | 5.983308e-17 | 0.5026278 | 565.3948 | 0.3747966 | 576.0541 | 565.3948 | 0
90Z | 886 | Fatlim | 0 | 449.6 | 0 | 0 | 0 | 0 | -259.57 | 0 | 0 | 0 | 0 | 0 | 0 | 0 | 0 | 0 | 0 | 0 | 1 | Ten+To | 42CrMo4 | S | 1100 | 980 | 488.2322 | 617.2125 | 0 | 0 | 0 | 403.8404 | 625.6108 | 200000 | 0.6618 | 0.6618 | 0.8180503 | 0.42510602 | 635.8222 | 0 | 635.8222 | 612.0655 | 212000 | 0.28 | 612.0655 | 612.0655 | 635.8222 | 635.8222 | 635.8222 | 635.8222 | 635.8222 | 635.8222 | 635.8222 | 635.8222 | 0 | 9.091534e-17 | 0.5890318 | 612.0655 | 0.3747966 | 635.8222 | 612.0655 | 0
90Z | 887 | Fatlim | 0 | 279.69 | 0 | 0 | 0 | 0 | -279.69 | 0 | 0 | 0 | 0 | 0 | 0 | 0 | 0 | 0 | 0 | 0 | 1 | Ten+To | 42CrMo4 | S | 1100 | 980 | 488.2322 | 617.2125 | 0 | 0 | 0 | 403.8404 | 625.6108 | 200000 | 0.6618 | 0.6618 | 0.810636 | 0.36117852 | 559.38 | 0 | 559.38 | 527.718 | 212000 | 0.28 | 527.718 | 527.718 | 559.38 | 559.38 | 559.38 | 559.38 | 559.38 | 559.38 | 559.38 | 559.38 | 7.010828e-09 | 5.173844e-17 | 0.4378716 | 527.718 | 0.3747966 | 559.38 | 527.718 | 0
90Z | 888 | AMSD25 | 0 | 481.64 | 0 | 0 | 0 | 0 | -278.08 | 0 | 0 | 0 | 0 | 0 | 0 | 0 | 0 | 90 | 0 | 0 | 0 | Ten+To | 42CrMo4 | S | 1100 | 980 | 488.2322 | 617.2125 | 0 | 0 | 0 | 403.8404 | 625.6108 | 200000 | 0.6618 | 0.6618 | 0.9665954 | 0.35214886 | 681.148 | 0 | 681.148 | 481.64 | 212000 | 0.28 | 481.64 | 481.64 | 681.148 | 681.148 | 681.148 | 681.148 | 681.148 | 681.148 | 681.148 | 681.148 | 0.8586777 | 0.3995412 | 0.3647439 | 481.64 | 0.3747966 | 481.6487 | 481.64 | 0
90Z | 889 | Fatlim | 0 | 282.55 | 0 | 0 | 245.2 | 0 | 0 | 0 | 0 | 0 | 0 | 0 | 0 | 0 | 0 | 0 | 0 | 0 | 1 | Ten | Ck35 | S | 706.1 | 539 | 342.0913 | 540.5233 | 0 | 0 | 0 | 230.0214 | 430.3182 | 100000 | 0.74058 | 0.3400246 | 0.6883885 | 0.68741256 | 282.55 | 245.2 | 527.75 | 527.75 | 212000 | 0.29 | 332.2649 | 343.4872 | 343.2778 | 332.2649 | 386.1551 | 583.1847 | 518.361 | 317.2815 | 295.1925 | 321.2947 | 0 | 0 | 0.4379246 | 527.75 | 0.1840039 | 527.75 | 282.55 | 245.2
90Z | 890 | Fatlim | 0 | 209.69 | 0 | 0 | 451.1 | 0 | 0 | 0 | 0 | 0 | 0 | 0 | 0 | 0 | 0 | 0 | 0 | 0 | 1 | Ten | Ck35 | S | 706.1 | 539 | 342.0913 | 540.5233 | 0 | 0 | 0 | 230.0214 | 430.3182 | 100000 | 0.74058 | 0.3400246 | 0.57733387 | 0.573865 | 209.69 | 451.1 | 660.79 | 660.79 | 212000 | 0.29 | 282.4196 | 341.9794 | 340.6205 | 282.4196 | 372.2379 | 951.5814 | 1285.812 | 383.118 | 411.6491 | 354.2922 | 0 | 0 | 0.6865463 | 660.79 | 0.1840039 | 660.79 | 209.69 | 451.1
90Z | 891 | Fatlim | 0 | 333.45 | 0 | 0 | 0 | 0 | 0 | 0 | 0 | -156.9 | 0 | 0 | 0 | 0 | 0 | 0 | 0 | 0 | 1 | Ten+To | Ck35 | S | 706.1 | 539 | 342.0913 | 540.5233 | 0 | 0 | 0 | 230.0214 | 430.3182 | 100000 | 0.74058 | 0.3400246 | 0.9619299 | 0.9583654 | 333.45 | 271.7588 | 605.2088 | 585.4687 | 212000 | 0.29 | 385.8797 | 341.3573 | 341.1034 | 389.2135 | 449.2292 | 750.7162 | 672.5368 | 386.1197 | 356.4868 | 391.4317 | 1.476319e-16 | 0.5873495 | 0.2746892 | 417.9741 | 0.1840039 | 430.1648 | 333.45 | 252.0187
90Z | 892 | AMSD25 | 0 | 331.63 | 0 | 0 | 0 | 0 | 0 | 0 | 0 | -304 | 0 | 0 | 0 | 0 | 0 | 0 | 0 | 0 | 1 | Ten+To | Ck35 | S | 706.1 | 539 | 342.0913 | 540.5233 | 0 | 0 | 0 | 230.0214 | 430.3182 | 100000 | 0.74058 | 0.3400246 | 0.9678926 | 0.96543175 | 331.63 | 526.5434 | 858.1734 | 819.9263 | 212000 | 0.29 | 419.4085 | 342.1711 | 341.9099 | 424.3985 | 533.4755 | 2276.617 | 14349.76 | 1551.522 | 3714.224 | 747.0463 | 0 | 0.7644495 | 0.5478172 | 590.2641 | 0.1840039 | 622.2752 | 331.63 | 488.2963
90Z | 893 | Fatlim | 0 | 262.77 | 0 | 0 | 262.77 | 0 | 0 | 0 | 0 | -171.6 | 0 | 0 | 0 | 0 | 0 | 0 | 0 | 0 | 1 | Ten+To | Ck35 | S | 706.1 | 539 | 342.0913 | 540.5233 | 0 | 0 | 0 | 230.0214 | 430.3182 | 100000 | 0.74058 | 0.3400246 | 0.7109858 | 0.70600444 | 262.77 | 396.7213 | 659.4913 | 643.5852 | 212000 | 0.29 | 331.511 | 341.9392 | 342.8274 | 333.6174 | 416.2866 | 936.6782 | 995.4616 | 388.1694 | 371.9245 | 383.9835 | 1.87342e-16 | 0.3549299 | 0.5537176 | 593.4344 | 0.1840039 | 603.7648 | 262.77 | 380.8152
90Z | 894 | AMSD25 | 0 | 0 | 0 | 0 | -549.2 | 0 | -281.9 | 0 | 0 | 0 | 0 | 0 | 0 | 0 | 0 | 0 | 0 | 0 | 1 | To+Ten | Ck35 | S | 706.1 | 539 | 342.0913 | 540.5233 | 0 | 0 | 0 | 230.0214 | 430.3182 | 100000 | 0.74058 | 0.3400246 | 1.4704599 | 1.3502414 | 488.2651 | 549.2 | 1037.465 | 1001.998 | 212000 | 0.29 | 556.4101 | 342.8348 | 342.5041 | 593.702 | 711.7289 | 3906.432 | -25801.46 | #NUM! | -6270.126 | 1235.998 | 9.878494e-16 | 0.4819856 | 0.7966149 | 711.7915 | 0.1840039 | 734.8629 | 452.7984 | 549.2
90Z | 895 | Fatlim | 0 | 0 | 0 | 0 | -274.6 | 0 | -259.86 | 0 | 0 | 0 | 0 | 0 | 0 | 0 | 0 | 0 | 0 | 0 | 1 | To+Ten | Ck35 | S | 706.1 | 539 | 342.0913 | 540.5233 | 0 | 0 | 0 | 230.0214 | 430.3182 | 100000 | 0.74058 | 0.3400246 | 1.5790926 | 1.4031352 | 450.0907 | 274.6 | 724.6907 | 691.997 | 212000 | 0.29 | 475.8896 | 340.4387 | 341.5964 | 509.286 | 571.1187 | 1022.952 | 917.545 | 523.0614 | 482.6022 | 530.2925 | 1.339542e-15 | 0.4967401 | 0.3924927 | 499.6252 | 0.1840039 | 527.2446 | 417.397 | 274.6
90Z | 896 | Fatlim | 0 | 0 | 0 | 0 | 294.2 | 0 | -186.65 | 0 | 0 | 0 | 0 | 0 | 0 | 0 | 0 | 0 | 0 | 0 | 1 | To+Ten | Ck35 | S | 706.1 | 539 | 342.0913 | 540.5233 | 0 | 0 | 0 | 230.0214 | 430.3182 | 100000 | 0.74058 | 0.3400246 | 0.9158825 | 0.8089368 | 323.2873 | 294.2 | 617.4873 | 594.0043 | 212000 | 0.29 | 357.9918 | 341.6445 | 341.3728 | 382.3806 | 446.795 | 785.1038 | 711.8131 | 385.8309 | 354.7772 | 391.2001 | 1.118972e-15 | 0.5625897 | 0.2774155 | 420.0432 | 0.1840039 | 437.1136 | 299.8043 | 294.2
90Z | 897 | Fatlim | 0 | 0 | 0 | 0 | 441.3 | 0 | -163.5 | 0 | 0 | 0 | 0 | 0 | 0 | 0 | 0 | 0 | 0 | 0 | 1 | To+Ten | Ck35 | S | 706.1 | 539 | 342.0913 | 540.5233 | 0 | 0 | 0 | 230.0214 | 430.3182 | 100000 | 0.74058 | 0.3400246 | 0.795566 | 0.7316406 | 283.1903 | 441.3 | 724.4903 | 703.9199 | 212000 | 0.29 | 339.1643 | 342.1668 | 343.1453 | 361.3349 | 452.9554 | 1227.087 | 1562.329 | 493.2196 | 514.2797 | 464.7057 | 2.554814e-15 | 0.4356852 | 0.4146461 | 513.5318 | 0.1840039 | 524.3495 | 262.6199 | 441.3
90Z | 898 | AMSD25 | 0 | 0 | 0 | 0 | 588.4 | 0 | -155.26 | 0 | 0 | 0 | 0 | 0 | 0 | 0 | 0 | 0 | 0 | 0 | 1 | To+Ten | Ck35 | S | 706.1 | 539 | 342.0913 | 540.5233 | 0 | 0 | 0 | 230.0214 | 430.3182 | 100000 | 0.74058 | 0.3400246 | 0.7933549 | 0.7397371 | 268.9182 | 588.4 | 857.3182 | 837.7845 | 212000 | 0.29 | 341.5014 | 341.8504 | 341.7201 | 363.282 | 480.1546 | 2957.643 | -2934.148 | #NUM! | -640.046 | 879.9827 | 6.277609e-15 | 0.3332023 | 0.6421497 | 639.0674 | 0.1840039 | 646.9402 | 249.3845 | 588.4
90Z | 899 | Fatlim | 0 | 363.76 | 0 | 0 | 313.8 | 0 | 0 | 0 | 0 | 0 | 0 | 0 | 0 | 0 | 0 | 0 | 0 | 0 | 1 | Ten | 34CrMo4 | S | 902.2 | 706 | 430.6796 | 683.6829 | 0 | 0 | 0 | 318.6489 | 574.1747 | 200000 | 0.70136 | 0.3332876 | 0.7177693 | 0.72203046 | 363.76 | 313.8 | 677.56 | 677.56 | 210000 | 0.3 | 438.0134 | 432.4179 | 433.5655 | 438.0134 | 496.4567 | 751.7542 | 654.8051 | 406.077 | 378.534 | 413.8227 | 0 | 0 | 0.7287104 | 677.56 | 0.2944204 | 677.56 | 363.76 | 313.8
90Z | 900 | Fatlim | 0 | 309.32 | 0 | 0 | 490.3 | 0 | 0 | 0 | 0 | 0 | 0 | 0 | 0 | 0 | 0 | 0 | 0 | 0 | 1 | Ten | 34CrMo4 | S | 902.2 | 706 | 430.6796 | 683.6829 | 0 | 0 | 0 | 318.6489 | 574.1747 | 200000 | 0.70136 | 0.3332876 | 0.6524149 | 0.6512987 | 309.32 | 490.3 | 799.62 | 799.62 | 210000 | 0.3 | 410.7615 | 430.7634 | 430.307 | 410.7615 | 497.3313 | 1045.71 | 1012.424 | 429.9001 | 403.0807 | 438.9617 | 0 | 0 | 1.014908 | 799.62 | 0.2944204 | 799.62 | 309.32 | 490.3
90Z | 901 | Fatlim | 0 | 413.61 | 0 | 0 | 0 | 0 | 0 | 0 | 0 | -107.9 | 0 | 0 | 0 | 0 | 0 | 0 | 0 | 0 | 1 | Ten+To | 34CrMo4 | S | 902.2 | 706 | 430.6796 | 683.6829 | 0 | 0 | 0 | 318.6489 | 574.1747 | 200000 | 0.70136 | 0.3332876 | 0.88239086 | 0.9024181 | 413.61 | 186.8883 | 600.4983 | 587.5935 | 210000 | 0.3 | 459.3349 | 428.0267 | 432.1499 | 462.3246 | 498.3694 | 629.7364 | 562.516 | 428.9106 | 415.651 | 432.1537 | 1.1902e-16 | 0.3536266 | 0.3195929 | 448.7132 | 0.2944204 | 453.8727 | 413.61 | 173.9835
90Z | 902 | Fatlim | 0 | 389.11 | 0 | 0 | 0 | 0 | 0 | 0 | 0 | -215.7 | 0 | 0 | 0 | 0 | 0 | 0 | 0 | 0 | 1 | Ten+To | 34CrMo4 | S | 902.2 | 706 | 430.6796 | 683.6829 | 0 | 0 | 0 | 318.6489 | 574.1747 | 200000 | 0.70136 | 0.3332876 | 0.853168 | 0.8425087 | 389.11 | 373.6034 | 762.7134 | 736.9158 | 210000 | 0.3 | 470.8676 | 430.2807 | 429.5263 | 475.7311 | 544.7746 | 939.143 | 826.4574 | 458.5816 | 422.2203 | 469.6452 | 2.530279e-16 | 0.6106303 | 0.432342 | 521.896 | 0.2944204 | 539.4312 | 389.11 | 347.8058
90Z | 903 | Fatlim | 0 | 379.94 | 0 | 0 | 0 | 0 | 0 | 0 | 0 | -323.6 | 0 | 0 | 0 | 0 | 0 | 0 | 0 | 0 | 1 | Ten+To | 34CrMo4 | S | 902.2 | 706 | 430.6796 | 683.6829 | 0 | 0 | 0 | 318.6489 | 574.1747 | 200000 | 0.70136 | 0.3332876 | 0.8620209 | 0.8558621 | 379.94 | 560.4916 | 940.4316 | 901.7293 | 210000 | 0.3 | 491.8276 | 430.347 | 430.5517 | 498.039 | 597.7521 | 1626.343 | 1843.452 | 624.8483 | 630.3384 | 618.7458 | 5.182697e-16 | 0.7462086 | 0.6612992 | 645.4599 | 0.2944204 | 677.1302 | 379.94 | 521.7893
90Z | 904 | AMSD25 | 0 | 363.4 | 0 | 0 | 0 | 0 | 0 | 0 | 0 | -431.5 | 0 | 0 | 0 | 0 | 0 | 0 | 0 | 0 | 1 | Ten+To | 34CrMo4 | S | 902.2 | 706 | 430.6796 | 683.6829 | 0 | 0 | 0 | 318.6489 | 574.1747 | 200000 | 0.70136 | 0.3332876 | 0.8473095 | 0.84129006 | 363.4 | 747.3799 | 1110.78 | 1059.173 | 210000 | 0.3 | 500.1815 | 430.6443 | 430.9997 | 507.3386 | 635.3404 | 3871.961 | -6200.118 | #NUM! | -1420.217 | 1158.217 | 5.418585e-16 | 0.8139449 | 0.9780308 | 784.9582 | 0.2944204 | 831.0453 | 363.4 | 695.7728
90Z | 905 | AMSD25 | 0 | 353.15 | 0 | 0 | 0 | 0 | 0 | 0 | 0 | -647.2 | 0 | 0 | 0 | 0 | 0 | 0 | 0 | 0 | 1 | Ten+To | 34CrMo4 | S | 902.2 | 706 | 430.6796 | 683.6829 | 0 | 0 | 0 | 318.6489 | 574.1747 | 200000 | 0.70136 | 0.3332876 | 0.8617287 | 0.85625 | 353.15 | 1120.983 | 1474.133 | 1396.729 | 210000 | 0.3 | 532.4673 | 430.3283 | 430.296 | 541.1136 | 721.5193 | -3265.73 | -600.8047 | #NUM! | -65.93651 | -649.4048 | 0 | 0.8502854 | 1.926621 | 1101.713 | 0.2944204 | 1175.295 | 353.15 | 1043.579
90Z | 906 | Fatlim | 0 | 336.39 | 0 | 0 | 336.39 | 0 | 0 | 0 | 0 | -196.1 | 0 | 0 | 0 | 0 | 0 | 0 | 0 | 0 | 1 | Ten+To | 34CrMo4 | S | 902.2 | 706 | 430.6796 | 683.6829 | 0 | 0 | 0 | 318.6489 | 574.1747 | 200000 | 0.70136 | 0.3332876 | 0.72086626 | 0.7155483 | 336.39 | 478.0417 | 814.4317 | 798.0628 | 210000 | 0.3 | 435.4026 | 430.0982 | 430.56 | 438.0506 | 523.4183 | 1094.637 | 1041.819 | 457.1267 | 425.921 | 467.6981 | 2.926832e-16 | 0.3194734 | 0.877169 | 743.3818 | 0.2944204 | 753.6568 | 336.39 | 461.6728
90Z | 907 | AMSD25 | 0 | 306.07 | 0 | 0 | 306.07 | 0 | 0 | 0 | 0 | -490.3 | 0 | 0 | 0 | 0 | 0 | 0 | 0 | 0 | 1 | Ten+To | 34CrMo4 | S | 902.2 | 706 | 430.6796 | 683.6829 | 0 | 0 | 0 | 318.6489 | 574.1747 | 200000 | 0.70136 | 0.3332876 | 0.75196534 | 0.7427491 | 306.07 | 902.6966 | 1208.767 | 1153.834 | 210000 | 0.3 | 454.9186 | 430.6062 | 430.3074 | 461.2815 | 608.2493 | -1112459.4 | -1098.572 | #NUM! | -182.9808 | -277961.8 | 1.930062e-15 | 0.6655536 | 1.586889 | 999.87 | 0.2944204 | 1046.851 | 306.07 | 847.7638
90Z | 908 | Fatlim | 0 | 0 | 0 | 0 | 0 | 0 | -287.09 | 0 | 0 | -287.09 | 0 | 0 | 0 | 0 | 0 | 0 | 0 | 0 | 1 | To | 34CrMo4 | S | 902.2 | 706 | 430.6796 | 683.6829 | 0 | 0 | 0 | 318.6489 | 574.1747 | 200000 | 0.70136 | 0.3332876 | 1.2069644 | 1.1038358 | 497.2545 | 497.2545 | 994.5089 | 925.8374 | 210000 | 0.3 | 569.3828 | 430.7716 | 430.8005 | 611.6152 | 703.224 | 1718.466 | 1681.768 | 700.4805 | 659.5684 | 714.215 | 0 | 2.494498e-16 | 1.360595 | 925.8374 | 0.2944204 | 994.5089 | 462.9187 | 462.9187
90Z | 909 | AMSD25 | 0 | 0 | 0 | 0 | -549.2 | 0 | -398.15 | 0 | 0 | 0 | 0 | 0 | 0 | 0 | 0 | 0 | 0 | 0 | 1 | To+Ten | 34CrMo4 | S | 902.2 | 706 | 430.6796 | 683.6829 | 0 | 0 | 0 | 318.6489 | 574.1747 | 200000 | 0.70136 | 0.3332876 | 1.8050817 | 1.6485318 | 689.616 | 549.2 | 1238.816 | 1191.198 | 210000 | 0.3 | 772.1531 | 429.9666 | 430.3234 | 821.4501 | 924.2875 | 2835.435 | 3105.031 | 1097.444 | 1088.044 | 1095.598 | 0 | 0.4987869 | 1.132987 | 844.8559 | 0.2944204 | 881.5843 | 641.9976 | 549.2
90Z | 910 | Fatlim | 0 | 0 | 0 | 0 | -181.4 | 0 | -325.47 | 0 | 0 | 0 | 0 | 0 | 0 | 0 | 0 | 0 | 0 | 0 | 1 | To+Ten | 34CrMo4 | S | 902.2 | 706 | 430.6796 | 683.6829 | 0 | 0 | 0 | 318.6489 | 574.1747 | 200000 | 0.70136 | 0.3332876 | 1.9638149 | 1.6363668 | 563.7306 | 181.4 | 745.1306 | 706.2046 | 210000 | 0.3 | 573.4587 | 434.4592 | 430.8192 | 612.7101 | 648.1149 | 847.4729 | 758.6614 | 583.314 | 566.1983 | 587.4805 | 5.34755e-16 | 0.4723033 | 0.4894061 | 555.271 | 0.2944204 | 592.1977 | 524.8046 | 181.4
90Z | 911 | Fatlim | 0 | 0 | 0 | 0 | 181.4 | 0 | -319.9 | 0 | 0 | 0 | 0 | 0 | 0 | 0 | 0 | 0 | 0 | 0 | 1 | To+Ten | 34CrMo4 | S | 902.2 | 706 | 430.6796 | 683.6829 | 0 | 0 | 0 | 318.6489 | 574.1747 | 200000 | 0.70136 | 0.3332876 | 1.8407995 | 1.5707686 | 554.0831 | 181.4 | 735.4831 | 697.2233 | 210000 | 0.3 | 564.3964 | 434.3141 | 436.675 | 602.9856 | 638.3719 | 832.9695 | 745.6779 | 573.3314 | 556.5086 | 577.4265 | 4.352528e-16 | 0.566985 | 0.4745708 | 546.7903 | 0.2944204 | 583.0214 | 515.8233 | 181.4
90Z | 912 | AMSD25 | 0 | 0 | 0 | 0 | 353 | 0 | -297.85 | 0 | 0 | 0 | 0 | 0 | 0 | 0 | 0 | 0 | 0 | 0 | 1 | To+Ten | 34CrMo4 | S | 902.2 | 706 | 430.6796 | 683.6829 | 0 | 0 | 0 | 318.6489 | 574.1747 | 200000 | 0.70136 | 0.3332876 | 1.3529884 | 1.2021049 | 515.8913 | 353 | 868.8913 | 833.2687 | 210000 | 0.3 | 566.1729 | 429.6555 | 429.1796 | 602.799 | 669.5174 | 1179.073 | 1031.783 | 595.7 | 550.2841 | 609.1446 | 0 | 0.5807018 | 0.5639159 | 596.0428 | 0.2944204 | 625.1023 | 480.2687 | 353
90Z | 913 | AMSD25 | 0 | 0 | 0 | 0 | 509.9 | 0 | -257.55 | 0 | 0 | 0 | 0 | 0 | 0 | 0 | 0 | 0 | 0 | 0 | 1 | To+Ten | 34CrMo4 | S | 902.2 | 706 | 430.6796 | 683.6829 | 0 | 0 | 0 | 318.6489 | 574.1747 | 200000 | 0.70136 | 0.3332876 | 1.0480375 | 0.9537982 | 446.0897 | 509.9 | 955.9897 | 925.1869 | 210000 | 0.3 | 527.5207 | 430.9441 | 430.0513 | 560.1203 | 653.0369 | 1605.718 | 1606.014 | 644.9695 | 612.8409 | 655.4568 | 1.351557e-15 | 0.5202942 | 0.6864464 | 657.6178 | 0.2944204 | 677.491 | 415.2869 | 509.9
90Z | 914 | AMSD25 | 0 | 0 | 0 | 0 | 696.3 | 0 | -210.94 | 0 | 0 | 0 | 0 | 0 | 0 | 0 | 0 | 0 | 0 | 0 | 1 | To+Ten | 34CrMo4 | S | 902.2 | 706 | 430.6796 | 683.6829 | 0 | 0 | 0 | 318.6489 | 574.1747 | 200000 | 0.70136 | 0.3332876 | 0.8455323 | 0.7886715 | 365.3588 | 696.3 | 1061.659 | 1036.431 | 210000 | 0.3 | 474.4122 | 430.4338 | 430.8034 | 502.4226 | 622.8053 | 2836.455 | 26592.09 | 2211.658 | 6786.613 | 903.5584 | 0 | 0.3744229 | 0.9532103 | 774.9338 | 0.2944204 | 786.3337 | 340.1305 | 696.3
90Z | 915 | Fatlim | 0 | 341.84 | 0 | 0 | 341.84 | 0 | 0 | 0 | 0 | 0 | 0 | 0 | 0 | 0 | 0 | 0 | 0 | 0 | 1 | Ten | 34CrMo4 | S | 902.2 | 706 | 430.6796 | 683.6829 | 0 | 0 | 0 | 318.6489 | 574.1747 | 200000 | 0.70136 | 0.3332876 | 0.6735999 | 0.6692755 | 341.84 | 341.84 | 683.68 | 683.68 | 210000 | 0.3 | 420.4579 | 429.9133 | 428.6266 | 420.4579 | 483.4348 | 758.9097 | 662.728 | 390.6915 | 361.7214 | 399.1417 | 0 | 0 | 0.7419339 | 683.68 | 0.2944204 | 683.68 | 341.84 | 341.84
90Z | 916 | Fatlim | 0 | 212 | 0 | 0 | 0 | 0 | -127.2 | 0 | 0 | 0 | 0 | 0 | 0 | 0 | 0 | 0 | 0 | 0 | 1 | PB+To | GS61 (FGS 700/2) | CI | 750 | 416 | 394.9076 | 590.3273 | 276 | 0 | 0 | 228 | 390.0891 | 1000000 | 0.42 | 0.42 | 0.53647715 | 0.33937883 | 305.7507 | 0 | 305.7507 | 293.6028 | 169000 | 0.275 | 293.6028 | 293.6028 | 305.7507 | 305.7507 | 305.7507 | 305.7507 | 305.7507 | 305.7507 | 305.7507 | 305.7507 | 0 | 8.420165e-17 | 0.1700248 | 293.6028 | 0.3075976 | 305.7507 | 293.6028 | 0
90Z | 917 | Fatlim | 0 | 230 | 0 | 0 | 0 | 0 | -138 | 0 | 0 | 0 | 0 | 0 | 0 | 0 | 0 | 90 | 0 | 0 | 0 | PB+To | GS61 (FGS 700/2) | CI | 750 | 416 | 394.9076 | 590.3273 | 276 | 0 | 0 | 228 | 390.0891 | 1000000 | 0.42 | 0.42 | 0.8448344 | 0.5185204 | 331.7107 | 0 | 331.7107 | 230 | 169000 | 0.275 | 230 | 230 | 331.7107 | 331.7107 | 331.7107 | 331.7107 | 331.7107 | 331.7107 | 331.7107 | 331.7107 | 0.8839423 | 0.4182839 | 0.1043393 | 230 | 0.3075976 | 239.023 | 230 | 0
90Z | 918 | AMSD25 | 0 | 503 | 0 | 0 | 614.8 | 0 | 0 | 0 | 0 | 0 | 0 | 0 | 0 | 0 | 0 | 0 | 0 | 0 | 1 | Ten | 100Cr6 | S | 2467 | 2115 | 866 | 1060 | 0 | 0 | 0 | 541 | 821.5759 | 10000000 | 0.3884 | 0.7083747 | 0.31963712 | 0.3195105 | 503 | 614.8 | 1117.8 | 1117.8 | 210000 | 0.3 | 819.7256 | 866.0822 | 865.9946 | 819.7256 | 749.8356 | 836.9212 | 709.1354 | 525.7005 | 506.6172 | 536.3076 | 0 | 0 | 1.983297 | 1117.8 | 1.190406 | 1117.8 | 503 | 614.8
90Z | 919 | AMSD25 | 0 | 437 | 0 | 0 | 1019.7 | 0 | 0 | 0 | 0 | 0 | 0 | 0 | 0 | 0 | 0 | 0 | 0 | 0 | 1 | Ten | 100Cr6 | S | 2467 | 2115 | 866 | 1060 | 0 | 0 | 0 | 541 | 821.5759 | 10000000 | 0.3884 | 0.7083747 | 0.43219715 | 0.4323351 | 437 | 1019.7 | 1456.7 | 1456.7 | 210000 | 0.3 | 912.5994 | 865.5796 | 865.7233 | 912.5994 | 797.8583 | 1052.78 | 843.8373 | 498.801 | 461.9605 | 527.0437 | 0 | 0 | 3.368214 | 1456.7 | 1.190406 | 1456.7 | 437 | 1019.7
90Z | 920 | AMSD25 | 0 | 417 | 0 | 0 | 1251 | 0 | 0 | 0 | 0 | 0 | 0 | 0 | 0 | 0 | 0 | 0 | 0 | 0 | 1 | Ten | 100Cr6 | S | 2467 | 2115 | 866 | 1060 | 0 | 0 | 0 | 541 | 821.5759 | 10000000 | 0.3884 | 0.7083747 | 0.4732288 | 0.47300717 | 417 | 1251 | 1668 | 1668 | 210000 | 0.3 | 973.5448 | 865.7995 | 865.5336 | 973.5448 | 834 | 1275.005 | 1020.78125 | 517.169 | 475.1605 | 561.347 | 0 | 0 | 4.416229 | 1668 | 1.190406 | 1668 | 417 | 1251
90Z | 921 | AMSD25 | 0 | 372 | 0 | 0 | 1488 | 0 | 0 | 0 | 0 | 0 | 0 | 0 | 0 | 0 | 0 | 0 | 0 | 0 | 1 | Ten | 100Cr6 | S | 2467 | 2115 | 866 | 1060 | 0 | 0 | 0 | 541 | 821.5759 | 10000000 | 0.3884 | 0.7083747 | 0.47530922 | 0.4753208 | 372 | 1488 | 1860 | 1860 | 210000 | 0.3 | 995.481 | 865.5217 | 865.5378 | 995.481 | 831.8173 | 1502.819 | 1254.833 | 523.4647 | 492.7168 | 584.7255 | 0 | 0 | 5.491429 | 1860 | 1.190406 | 1860 | 372 | 1488
90Z | 922 | Fatlim | 0 | 734 | 0 | 0 | 0 | 0 | -367 | 0 | 0 | 0 | 0 | 0 | 0 | 0 | 0 | 0 | 0 | 0 | 1 | Ten+To | 100Cr6 | S | 2467 | 2115 | 866 | 1060 | 0 | 0 | 0 | 541 | 821.5759 | 10000000 | 0.3884 | 0.7083747 | 0.8194653 | 0.37707254 | 970.9907 | 0 | 970.9907 | 942.8401 | 210000 | 0.3 | 942.8401 | 942.8401 | 970.9907 | 970.9907 | 970.9907 | 970.9907 | 970.9907 | 970.9907 | 970.9907 | 970.9907 | 2.218723e-08 | 4.481969e-17 | 1.411028 | 942.8401 | 1.190406 | 970.9907 | 942.8401 | 0
90Z | 923 | AMSD25 | 0 | 607 | 0 | 0 | 0 | 0 | -303.5 | 0 | 0 | 0 | 0 | 0 | 0 | 0 | 0 | 90 | 0 | 0 | 0 | Ten+To | 100Cr6 | S | 2467 | 2115 | 866 | 1060 | 0 | 0 | 0 | 541 | 821.5759 | 10000000 | 0.3884 | 0.7083747 | 0.5140733 | -0.0061190445 | 802.9855 | 0 | 802.9855 | 607 | 210000 | 0.3 | 607 | 607 | 802.9855 | 802.9855 | 802.9855 | 802.9855 | 802.9855 | 802.9855 | 802.9855 | 802.9855 | 0.7698732 | 0.3369948 | 0.5848397 | 607 | 1.190406 | 607 | 607 | 0
90Z | 924 | Fatlim | 0 | 440 | 0 | 0 | 0 | 0 | -440 | 0 | 0 | 0 | 0 | 0 | 0 | 0 | 0 | 90 | 0 | 0 | 0 | Ten+To | 100Cr6 | S | 2467 | 2115 | 866 | 1060 | 0 | 0 | 0 | 541 | 821.5759 | 10000000 | 0.3884 | 0.7083747 | 0.5895273 | 0.01157167 | 880 | 0 | 880 | 709.4787 | 210000 | 0.3 | 709.4787 | 709.4787 | 880 | 880 | 880 | 880 | 880 | 880 | 880 | 880 | 0.7698732 | 0.5295312 | 0.7989841 | 709.4787 | 1.190406 | 762.1024 | 709.4787 | 0
90Z | 925 | AMSD25 | 0 | 417 | 0 | 0 | 509.7 | 0 | -208.5 | 0 | 0 | 0 | 0 | 0 | 0 | 0 | 0 | 90 | 0 | 0 | 0 | Ten+To | 100Cr6 | S | 2467 | 2115 | 866 | 1060 | 0 | 0 | 0 | 541 | 821.5759 | 10000000 | 0.3884 | 0.7083747 | 0.31093252 | 0.08477472 | 551.6391 | 509.7 | 1061.339 | 926.7 | 210000 | 0.3 | 679.5804 | 866.0421 | 865.9393 | 823.1353 | 765.1642 | 838.9436 | 726.7905 | 568.3914 | 553.5061 | 576.2367 | 0.7698732 | 0.08386858 | 1.363132 | 926.7 | 1.190406 | 926.7 | 417 | 509.7
90Z | 926 | Fatlim | 0 | 464 | 0 | 0 | 0 | 0 | -464 | 0 | 0 | 0 | 0 | 0 | 0 | 0 | 0 | 0 | 0 | 0 | 1 | Ten+To | 100Cr6 | S | 2467 | 2115 | 866 | 1060 | 0 | 0 | 0 | 541 | 821.5759 | 10000000 | 0.3884 | 0.7083747 | 0.834459 | 0.26363719 | 928 | 0 | 928 | 880.3781 | 210000 | 0.3 | 880.3781 | 880.3781 | 928 | 928 | 928 | 928 | 928 | 928 | 928 | 928 | 0 | 8.138245e-17 | 1.230263 | 880.3781 | 1.190406 | 928 | 880.3781 | 0
90Z | 927 | Fatlim | 0 | 239.72 | 0 | 0 | 0 | 0 | -239.72 | 0 | 0 | 0 | 0 | 0 | 0 | 0 | 0 | 0 | 0 | 0 | 1 | Ten+To | 39NiCrMo3 steel | S | 995 | 900 | 382.2 | 476.1868 | 0 | 0 | 0 | 306.9 | 471.202 | 500000 | 0.6828 | 0.6828 | 1.212133 | 0.78294855 | 479.44 | 0 | 479.44 | 453.5715 | 205000 | 0.29 | 453.5715 | 453.5715 | 479.44 | 479.44 | 479.44 | 479.44 | 479.44 | 479.44 | 479.44 | 479.44 | 1.24952e-08 | 4.898362e-17 | 0.3345157 | 453.5715 | 0.2375233 | 479.44 | 453.5715 | 0
90Z | 928 | Fatlim | 0 | 215 | 0 | 0 | -215 | 0 | -107.5 | 0 | 0 | 0 | 0 | 0 | 0 | 0 | 0 | 90 | 0 | 0 | 0 | Ten+To | SF1 (700-2) | CI | 330 | 220 | 196.5 | 293.7379 | 0 | 0 | 0 | 177.5 | 303.6878 | 10000000 | 0.42 | 0.42 | 1.7640685 | 1.1142789 | 284.4183 | 215 | 499.4183 | 430 | 170000 | 0.275 | 321.3926 | 198.6265 | 184.9854 | 394.2498 | 376.8868 | 1347.895 | 12514.4 | 1341.685 | 3237.301 | 494.1867 | 0.7698732 | 0.250468 | 0.362549 | 430 | 0.07571029 | 430 | 215 | 215
90Z | 929 | Fatlim | 0 | 200 | 0 | 0 | -200 | 0 | -133.5 | 0 | 0 | 0 | 0 | 0 | 0 | 0 | 0 | 90 | 0 | 0 | 0 | Ten+To | SF1 (700-2) | CI | 330 | 220 | 196.5 | 293.7379 | 0 | 0 | 0 | 177.5 | 303.6878 | 10000000 | 0.42 | 0.42 | 1.7747927 | 1.1388658 | 305.7233 | 200 | 505.7233 | 413.1824 | 170000 | 0.275 | 312.9232 | 194.4655 | 207.0003 | 409.362 | 393.2066 | 1246.41 | 3362.957 | 733.8573 | 964.4678 | 483.2115 | 0.9576816 | 0.3166221 | 0.3137255 | 400 | 0.07571029 | 400 | 213.1824 | 200
90Z | 930 | AMSD25 | 0 | 86.39 | 0 | 0 | 259.18 | 0 | 0 | 0 | 0 | 0 | 0 | 0 | 0 | 0 | 0 | 0 | 0 | 0 | 1 | Ten | 2124-T851 | A | 477.1 | 440 | 198.3058 | 258.6737 | 0 | 0 | 0 | 109.977 | 173.6535 | 500000 | 0.473 | 0.6165939 | 0.43897593 | 0.42381454 | 86.39 | 259.18 | 345.57 | 345.57 | 73000 | 0.33 | 179.3724 | 192.0299 | 188.0359 | 179.3724 | 172.7825 | 291.8834 | 210.2179 | 106.9051 | 98.21413 | 122.5582 | 0 | 0 | 0.5452905 | 345.57 | 0.1795671 | 345.57 | 86.39 | 259.18
90Z | 931 | Fatlim | 0 | 0 | 0 | 0 | 38.04 | 0 | -97.2 | 0 | 0 | 0 | 0 | 0 | 0 | 0 | 0 | 0 | 0 | 0 | 1 | To+Ten | 2124-T851 | A | 477.1 | 439.8 | 153.4233 | 238.5705 | 0 | 0 | 0 | 109.1008 | 178.0134 | 500000 | 0.473 | 0.3631022 | 0.9197224 | 0.8724135 | 168.3553 | 38.04 | 206.3953 | 196.5684 | 73000 | 0.33 | 177.5548 | 162.9388 | 171.1312 | 187.4356 | 186.4075 | 197.5278 | 184.2958 | 168.9886 | 168.3648 | 169.4324 | 1.790604e-16 | 0.5224585 | 0.1213621 | 163.0285 | 0.1074827 | 172.5994 | 158.5284 | 38.04
90Z | 932 | Fatlim | 0 | 0 | 0 | 0 | 83.29 | 0 | -86 | 0 | 0 | 0 | 0 | 0 | 0 | 0 | 0 | 0 | 0 | 0 | 1 | To+Ten | 2124-T851 | A | 477.1 | 439.8 | 153.4233 | 238.5705 | 0 | 0 | 0 | 109.1008 | 178.0134 | 500000 | 0.473 | 0.3631022 | 0.8453813 | 0.81579405 | 148.9564 | 83.29 | 232.2464 | 223.5518 | 73000 | 0.33 | 179.3183 | 152.8374 | 159.5451 | 188.2401 | 185.9962 | 211.9643 | 183.7564 | 151.7016 | 149.1482 | 153.6388 | 1.0119e-15 | 0.3111246 | 0.1215095 | 163.1275 | 0.1074827 | 170.6611 | 140.2618 | 83.29
90Z | 933 | Fatlim | 0 | 0 | 0 | 0 | 168.11 | 0 | -74.87 | 0 | 0 | 0 | 0 | 0 | 0 | 0 | 0 | 0 | 0 | 0 | 1 | To+Ten | 2124-T851 | A | 477.1 | 439.8 | 153.4233 | 238.5705 | 0 | 0 | 0 | 109.1008 | 178.0134 | 500000 | 0.473 | 0.3631022 | 0.7847855 | 0.74064296 | 129.6786 | 168.11 | 297.7886 | 290.2193 | 73000 | 0.33 | 192.7032 | 152.8485 | 155.0849 | 200.9724 | 196.5116 | 270.7853 | 209.9182 | 140.3354 | 132.5074 | 148.0614 | 4.649305e-16 | 0.4885944 | 0.1971308 | 207.7779 | 0.1074827 | 212.3147 | 122.1093 | 168.11
90Z | 934 | Fatlim | 0 | 83.27 | 0 | 0 | 0 | 0 | -82.94 | 0 | 0 | 0 | 0 | 0 | 0 | 0 | 0 | 0 | 0 | 0 | 1 | Ten+To | 2124-T851 | A | 477.1 | 439.8 | 153.4233 | 238.5705 | 0 | 0 | 0 | 109.1008 | 178.0134 | 500000 | 0.473 | 0.3631022 | 0.7623231 | 0.5534813 | 166.0452 | 0 | 166.0452 | 158.8463 | 73000 | 0.33 | 158.8463 | 158.8463 | 166.0452 | 166.0452 | 166.0452 | 166.0452 | 166.0452 | 166.0452 | 166.0452 | 166.0452 | 7.659478e-09 | 9.51995e-17 | 0.1152153 | 158.8463 | 0.1074827 | 166.0452 | 158.8463 | 0
90Z | 935 | Fatlim | 0 | 133.39 | 0 | 0 | 0 | 0 | -44.42 | 0 | 0 | 0 | 0 | 0 | 0 | 0 | 0 | 0 | 0 | 0 | 1 | Ten+To | 2124-T851 | A | 477.1 | 439.8 | 153.4233 | 238.5705 | 0 | 0 | 0 | 109.1008 | 178.0134 | 500000 | 0.473 | 0.3631022 | 0.64592403 | 0.56019896 | 153.988 | 0 | 153.988 | 151.7941 | 73000 | 0.33 | 151.7941 | 151.7941 | 153.988 | 153.988 | 153.988 | 153.988 | 153.988 | 153.988 | 153.988 | 153.988 | 1.476211e-08 | 6.571605e-17 | 0.105212 | 151.7941 | 0.1074827 | 153.988 | 151.7941 | 0
90Z | 936 | Fatlim | 0 | 77.59 | 0 | 0 | 0 | 0 | -77.51 | 0 | 0 | 0 | 0 | 0 | 0 | 0 | 0 | 90 | 0 | 0 | 0 | Ten+To | 2124-T851 | A | 477.1 | 439.8 | 153.4233 | 238.5705 | 0 | 0 | 0 | 109.1008 | 178.0134 | 500000 | 0.473 | 0.3631022 | 0.8037379 | 0.42681393 | 155.06 | 0 | 155.06 | 126.415 | 73000 | 0.33 | 126.415 | 126.415 | 155.06 | 155.06 | 155.06 | 155.06 | 155.06 | 155.06 | 155.06 | 155.06 | 0.7704799 | 0.5294864 | 0.07297145 | 126.415 | 0.1074827 | 134.2513 | 126.415 | 0
90Z | 937 | Fatlim | 0 | 125.96 | 0 | 0 | 0 | 0 | -42.07 | 0 | 0 | 0 | 0 | 0 | 0 | 0 | 0 | 90 | 0 | 0 | 0 | Ten+To | 2124-T851 | A | 477.1 | 439.8 | 153.4233 | 238.5705 | 0 | 0 | 0 | 109.1008 | 178.0134 | 500000 | 0.473 | 0.3631022 | 0.7907147 | 0.26226208 | 145.5183 | 0 | 145.5183 | 125.96 | 73000 | 0.33 | 125.96 | 125.96 | 145.5183 | 145.5183 | 145.5183 | 145.5183 | 145.5183 | 145.5183 | 145.5183 | 145.5183 | 0.5612224 | 0.2126013 | 0.07244713 | 125.96 | 0.1074827 | 125.96 | 125.96 | 0
90Z | 938 | AMSD25 | 0 | 58.92 | 0 | 0 | 58.92 | 0 | -58.92 | 0 | 0 | -58.92 | 0 | 0 | 0 | 0 | 0 | 90 | 0 | 0 | 0 | Ten+To | 2124-T851 | A | 477.1 | 439.8 | 153.4233 | 238.5705 | 0 | 0 | 0 | 109.1008 | 178.0134 | 500000 | 0.473 | 0.3631022 | 0.62538993 | 0.37670377 | 117.84 | 117.84 | 235.68 | 208.8162 | 73000 | 0.33 | 144.6554 | 155.8806 | 152.7783 | 169.7992 | 166.6509 | 195.1448 | 160.9704 | 122.3123 | 118.4505 | 125.4959 | 0.7698732 | 0.4303781 | 0.1880599 | 202.9412 | 0.1074827 | 214.0555 | 96.09561 | 112.7206
90Z | 939 | AMSD25 | 0 | 0 | 0 | 0 | 0 | 0 | -65.28 | 0 | 0 | -196.36 | 0 | 0 | 0 | 0 | 0 | 0 | 0 | 0 | 1 | To | 2124-T851 | A | 477.1 | 439.8 | 153.4233 | 238.5705 | 0 | 0 | 0 | 109.1008 | 178.0134 | 500000 | 0.473 | 0.3631022 | 0.78457475 | 0.742415 | 113.0683 | 340.1055 | 453.1738 | 426.7219 | 73000 | 0.33 | 221.2901 | 152.2387 | 152.4845 | 235.0075 | 226.3616 | 674.4797 | 498.7981 | 178.3362 | 176.0173 | 229.8927 | 0 | 3.347666e-16 | 0.8314685 | 426.7219 | 0.1074827 | 453.1738 | 106.4685 | 320.2535
90Z | 940 | Fatlim | 0 | 72.48 | 0 | 0 | 24.14 | 0 | -72.48 | 0 | 0 | -24.28 | 0 | 0 | 0 | 0 | 0 | 90 | 0 | 0 | 0 | Ten+To | 2124-T851 | A | 477.1 | 439.8 | 153.4233 | 238.5705 | 0 | 0 | 0 | 109.1008 | 178.0134 | 500000 | 0.473 | 0.3631022 | 0.7363613 | 0.35713592 | 144.96 | 48.49015 | 193.4502 | 164.5887 | 73000 | 0.33 | 140.7377 | 146.2396 | 156.4183 | 168.7689 | 167.4591 | 177.7597 | 162.9231 | 145.8492 | 144.9814 | 146.473 | 0.7698732 | 0.6764633 | 0.11719 | 160.2017 | 0.1074827 | 169.7928 | 118.2113 | 46.37735
90Z | 941 | AMSD25 | 0 | 55.72 | 0 | 0 | 55.72 | 0 | -55.83 | 0 | 0 | -55.72 | 0 | 0 | 0 | 0 | 0 | 0 | 0 | 0 | 1 | Ten+To | 2124-T851 | A | 477.1 | 439.8 | 153.4233 | 238.5705 | 0 | 0 | 0 | 109.1008 | 178.0134 | 500000 | 0.473 | 0.3631022 | 0.6100282 | 0.4595117 | 111.605 | 111.44 | 223.045 | 213.3503 | 73000 | 0.33 | 153.7635 | 155.2063 | 146.2015 | 160.7523 | 157.775 | 179.6314 | 149.482 | 115.3702 | 112.067 | 118.0454 | 9.836057e-09 | 0.0003842329 | 0.2078462 | 213.3502 | 0.1074827 | 223.045 | 106.7516 | 106.5986
90Z | 942 | Fatlim | 0 | 74.75 | 0 | 0 | 24.97 | 0 | -74.75 | 0 | 0 | -25.12 | 0 | 0 | 0 | 0 | 0 | 0 | 0 | 0 | 1 | Ten+To | 2124-T851 | A | 477.1 | 439.8 | 153.4233 | 238.5705 | 0 | 0 | 0 | 109.1008 | 178.0134 | 500000 | 0.473 | 0.3631022 | 0.7206953 | 0.51623225 | 149.5 | 50.16517 | 199.6652 | 190.9843 | 73000 | 0.33 | 166.5586 | 164.4884 | 162.0835 | 174.1264 | 172.7714 | 184.6327 | 168.748 | 150.4821 | 149.5253 | 151.1713 | 0 | 0.0008747332 | 0.1665523 | 190.9842 | 0.1074827 | 199.665 | 143.0052 | 47.97915
90Z | 943 | Fatlim | 0 | 124.02 | 0 | 0 | 0 | 0 | 0 | 0 | 0 | -124.02 | 0 | 0 | 0 | 0 | 0 | 0 | 0 | 0 | 1 | Ten+To | 2124-T851 | A | 477.1 | 439.8 | 153.4233 | 238.5705 | 0 | 0 | 0 | 109.1008 | 178.0134 | 500000 | 0.473 | 0.3631022 | 0.7895892 | 0.7963726 | 124.02 | 214.8089 | 338.8289 | 326.2905 | 73000 | 0.33 | 206.4862 | 151.0213 | 153.2264 | 210.6305 | 204.9916 | 327.1577 | 242.4274 | 142.1259 | 131.5039 | 155.5529 | 3.969347e-16 | 0.7836729 | 0.2570517 | 237.2642 | 0.1074827 | 248.04 | 124.02 | 202.2705
90Z | 944 | Fatlim | 0 | 77.58 | 0 | 0 | 232.74 | 0 | 0 | 0 | 0 | 0 | 0 | 0 | 0 | 0 | 0 | 0 | 0 | 0 | 1 | Ten | 2124-T851 | A | 477.1 | 439.8 | 153.4233 | 238.5705 | 0 | 0 | 0 | 109.1008 | 178.0134 | 500000 | 0.473 | 0.3631022 | 0.47076687 | 0.4798046 | 77.58 | 232.74 | 310.32 | 310.32 | 73000 | 0.33 | 161.0777 | 159.5654 | 161.5771 | 161.0777 | 155.16 | 225.3617 | 164.7816 | 91.43192 | 84.18211 | 101.8071 | 0 | 0 | 0.4397192 | 310.32 | 0.1074827 | 310.32 | 77.58 | 232.74
90Z | 945 | AMSD25 | 0 | 66.29 | 0 | 0 | 375.65 | 0 | 0 | 0 | 0 | 0 | 0 | 0 | 0 | 0 | 0 | 0 | 0 | 0 | 1 | Ten | 2124-T851 | A | 477.1 | 439.8 | 153.4233 | 238.5705 | 0 | 0 | 0 | 109.1008 | 178.0134 | 500000 | 0.473 | 0.3631022 | 0.5495241 | 0.5520953 | 66.29 | 375.65 | 441.94 | 441.94 | 73000 | 0.33 | 180.1571 | 155.0542 | 155.8124 | 180.1571 | 171.1613 | 557.2085 | 454.4714 | 127.4695 | 141.7199 | 174.4187 | 0 | 0 | 0.8918309 | 441.94 | 0.1074827 | 441.94 | 66.29 | 375.65
90Z | 946 | Fatlim | 0 | 114 | 0 | 0 | 0 | 0 | -114.34 | 0 | 0 | 0 | 0 | 0 | 0 | 0 | 0 | 0 | 0 | 0 | 1 | PB+To | 2124-T851 | A | 477.1 | 439.8 | 235.5366 | 339.3917 | 203.2077 | 0 | 0 | 135.9871 | 227.7848 | 200000 | 0.473 | 0.473 | 0.705235 | 0.5356743 | 228.5102 | 0 | 228.5102 | 218.5678 | 73000 | 0.33 | 218.5678 | 218.5678 | 228.5102 | 228.5102 | 228.5102 | 228.5102 | 228.5102 | 228.5102 | 228.5102 | 228.5102 | 1.343083e-08 | 6.08897e-17 | 0.2181364 | 218.5678 | 0.2533219 | 228.5102 | 218.5678 | 0
90Z | 947 | Fatlim | 0 | 181.13 | 0 | 0 | 0 | 0 | -59.95 | 0 | 0 | 0 | 0 | 0 | 0 | 0 | 0 | 0 | 0 | 0 | 1 | PB+To | 2124-T851 | A | 477.1 | 439.8 | 235.5366 | 339.3917 | 203.2077 | 0 | 0 | 135.9871 | 227.7848 | 200000 | 0.473 | 0.473 | 0.5566446 | 0.53422004 | 208.7824 | 0 | 208.7824 | 205.8352 | 73000 | 0.33 | 205.8352 | 205.8352 | 208.7824 | 208.7824 | 208.7824 | 208.7824 | 208.7824 | 208.7824 | 208.7824 | 208.7824 | 0 | 4.640311e-17 | 0.1934618 | 205.8352 | 0.2533219 | 208.7824 | 205.8352 | 0
90Z | 948 | Fatlim | 0 | 159.84 | 0 | 0 | 0 | 0 | -53.39 | 0 | 0 | 0 | 0 | 0 | 0 | 0 | 0 | 90 | 0 | 0 | 0 | PB+To | 2124-T851 | A | 477.1 | 439.8 | 235.5366 | 339.3917 | 203.2077 | 0 | 0 | 135.9871 | 227.7848 | 200000 | 0.473 | 0.473 | 0.7688258 | 0.21955048 | 184.6627 | 0 | 184.6627 | 159.84 | 73000 | 0.33 | 159.84 | 159.84 | 184.6627 | 184.6627 | 184.6627 | 184.6627 | 184.6627 | 184.6627 | 184.6627 | 184.6627 | 0.5612585 | 0.2126201 | 0.1166613 | 159.84 | 0.2533219 | 159.84 | 159.84 | 0
90Z | 949 | Fatlim | -0.09 | 99.37 | 0 | 0 | 0 | 0 | -149.22 | 0 | 0 | 0 | 0 | 0 | 0 | 0 | 0 | 0 | 0 | 0 | 1 | Ten+To | ČSN 41 1523 | S | 560 | 400 | 244.5069 | 385.3215 | 0 | 0 | 0 | 168.9927 | 330.541 | 750000 | 0.7698 | 0.3438125 | 1.2392014 | 0.9274171 | 276.9173 | 0 | 276.9173 | 260.3324 | 210000 | 0.3 | 260.3324 | 260.3324 | 276.9173 | 276.9173 | 276.9173 | 276.9173 | 276.9173 | 276.9173 | 276.9173 | 276.9173 | 1.068123e-08 | 7.956442e-17 | 0.1075761 | 260.3324 | 0.09489467 | 276.9173 | 260.3324 | 0
90Z | 950 | Fatlim | -0.17 | 194.43 | 0 | 0 | 0 | 0 | -102.9 | 0 | 0 | 0 | 0 | 0 | 0 | 0 | 0 | 0 | 0 | 0 | 1 | Ten+To | ČSN 41 1523 | S | 560 | 400 | 244.5069 | 385.3215 | 0 | 0 | 0 | 168.9927 | 330.541 | 750000 | 0.7698 | 0.3438125 | 0.89337885 | 0.71135974 | 263.8207 | 0 | 263.8207 | 255.6418 | 210000 | 0.3 | 255.6418 | 255.6418 | 263.8207 | 263.8207 | 263.8207 | 263.8207 | 263.8207 | 263.8207 | 263.8207 | 263.8207 | 2.328854e-10 | 1.17555e-16 | 0.1037345 | 255.6418 | 0.09489467 | 263.8207 | 255.6418 | 0
90Z | 951 | Fatlim | -0.09 | 99.37 | 0 | 0 | 0 | 0 | -155.71 | 0 | 0 | 0 | 0 | 0 | 0 | 0 | 0 | 90 | 0 | 0 | 0 | Ten+To | ČSN 41 1523 | S | 560 | 400 | 244.5069 | 385.3215 | 0 | 0 | 0 | 168.9927 | 330.541 | 750000 | 0.7698 | 0.3438125 | 1.2355202 | 0.89588344 | 287.4372 | 0 | 287.4372 | 251.0748 | 210000 | 0.3 | 251.0748 | 251.0748 | 287.4372 | 287.4372 | 287.4372 | 287.4372 | 287.4372 | 287.4372 | 287.4372 | 287.4372 | 0.5408463 | 0.5428278 | 0.1000612 | 251.0748 | 0.09489467 | 269.6976 | 251.0748 | 0
90Z | 952 | Fatlim | -0.17 | 194.03 | 0 | 0 | 0 | 0 | -140.51 | 0 | 0 | 0 | 0 | 0 | 0 | 0 | 0 | 90 | 0 | 0 | 0 | Ten+To | ČSN 41 1523 | S | 560 | 400 | 244.5069 | 385.3215 | 0 | 0 | 0 | 168.9927 | 330.541 | 750000 | 0.7698 | 0.3438125 | 1.2032049 | 0.7182694 | 311.3034 | 0 | 311.3034 | 226.5656 | 210000 | 0.3 | 226.5656 | 226.5656 | 311.3034 | 311.3034 | 311.3034 | 311.3034 | 311.3034 | 311.3034 | 311.3034 | 311.3034 | 0.9822788 | 0.5106775 | 0.0814793 | 226.5656 | 0.09489467 | 243.3705 | 226.5656 | 0
90Z | 953 | Fatlim | -0.1 | 114.58 | 0 | -0.1 | 114.5 | 0 | -107.38 | 0 | 0 | -107.38 | 0 | 0 | 0 | 0 | 0 | 0 | 0 | 0 | 1 | Ten+To | ČSN 41 1523 | S | 560 | 400 | 244.5069 | 385.3215 | 0 | 0 | 0 | 168.9927 | 330.541 | 750000 | 0.7698 | 0.3438125 | 0.8060368 | 0.7586573 | 218.4753 | 218.4333 | 436.9085 | 415.2373 | 210000 | 0.3 | 243.5561 | 245.4442 | 249.9096 | 256.2653 | 308.9558 | 497.9069 | 481.3113 | 260.7941 | 239.8 | 257.6804 | 1.558755e-08 | 0.0001386138 | 0.2736857 | 415.2373 | 0.09489467 | 436.9085 | 207.6407 | 207.5966
90Z | 954 | Fatlim | 0 | 0 | 0 | 0 | 0 | 0 | -165.27 | 0 | 0 | -165.27 | 0 | 0 | 0 | 0 | 0 | 0 | 0 | 0 | 1 | To | ČSN 41 1523 | S | 560 | 400 | 244.5069 | 385.3215 | 0 | 0 | 0 | 168.9927 | 330.541 | 750000 | 0.7698 | 0.3438125 | 1.1972028 | 1.1201828 | 286.256 | 286.256 | 572.5121 | 532.9797 | 210000 | 0.3 | 312.592 | 245.1896 | 249.684 | 335.7776 | 404.8272 | 884.936 | 1006.668 | 409.8334 | 388.0323 | 387.5113 | 0 | 2.114051e-16 | 0.450900632 | 532.9797 | 0.09489467 | 572.5121 | 266.4899 | 266.4899
90Z | 955 | Fatlim | 16.2 | 201.24 | 0 | 0 | 0 | 0 | -134.97 | 0 | 0 | 0 | 0 | 0 | 0 | 0 | 0 | 0 | 0 | 0 | 1 | PB+To | ČSN 41 1523 | S | 560 | 400 | 292.7039 | 343.3409 | 315.9 | 498 | 0 | 168.9927 | 330.541 | 750000 | 0.7698 | 0.7698 | 1.1874151 | 1.0574398 | 303.5632 | 0 | 303.5632 | 293.5436 | 210000 | 0.3 | 293.5436 | 293.5436 | 303.5632 | 303.5632 | 303.5632 | 303.5632 | 303.5632 | 303.5632 | 303.5632 | 303.5632 | 2.198059e-09 | 5.593304e-17 | 0.1367744 | 293.5436 | 0.1359929 | 303.5632 | 293.5436 | 0
90Z | 956 | Fatlim | 24.53 | 304.95 | 0 | 0 | 0 | 0 | -68.14 | 0 | 0 | 0 | 0 | 0 | 0 | 0 | 0 | 0 | 0 | 0 | 1 | PB+To | ČSN 41 1523 | S | 560 | 400 | 292.7039 | 343.3409 | 315.9 | 498 | 0 | 168.9927 | 330.541 | 750000 | 0.7698 | 0.7698 | 1.2421871 | 1.3774203 | 316.2989 | 0 | 316.2989 | 318.0879 | 210000 | 0.3 | 318.0879 | 318.0879 | 316.2989 | 316.2989 | 316.2989 | 316.2989 | 316.2989 | 316.2989 | 316.2989 | 316.2989 | 4.863533e-09 | 6.575097e-17 | 0.1606031 | 318.0879 | 0.1359929 | 316.2989 | 318.0879 | 0
90Z | 957 | Fatlim | 23.69 | 294.29 | 0 | 207.6 | 50.14 | -0.88 | 0 | 0 | 0 | 0 | 0 | 0 | 0 | 0 | 0 | 0 | 0 | 0 | 1 | PB+RP | ČSN 41 1523 | S | 560 | 400 | 292.7039 | 343.3409 | 315.9 | 498 | 0 | 168.9927 | 330.541 | 750000 | 0.7698 | 0.7698 | 0.923917 | 0.96594155 | 283.1891 | 188.2294 | 471.4185 | 486.8249 | 210000 | 0.3 | 325.0542 | 293.265 | 294.3853 | 318.4394 | 365.3774 | 569.9494 | 534.8979 | 320.9448 | 297.7915 | 319.2588 | 0 | 0.5442936 | 0.1978316 | 353.0353 | 0.1359929 | 371.8622 | 288.0708 | 198.7541
90Z | 958 | Fatlim | 22.97 | 285.01 | 0 | 315.5 | 76.02 | -1.36 | 0 | 0 | 0 | 0 | 0 | 0 | 0 | 0 | 0 | 0 | 0 | 0 | 1 | PB+RP | ČSN 41 1523 | S | 560 | 400 | 292.7039 | 343.3409 | 315.9 | 498 | 0 | 168.9927 | 330.541 | 750000 | 0.7698 | 0.7698 | 0.8867622 | 0.92885953 | 274.2474 | 286.1281 | 560.3755 | 581.0571 | 210000 | 0.3 | 330.3135 | 293.9293 | 297.3612 | 323.2824 | 392.0224 | 847.2883 | 963.3542 | 392.4566 | 371.5181 | 371.1376 | 4.035117e-18 | 0.5630554 | 0.273267538 | 414.9199 | 0.1359929 | 436.4653 | 278.9808 | 302.0762
90Z | 959 | Fatlim | 0 | 0 | 0 | 140.79 | 76.82 | -0.56 | -161.88 | 0 | 0 | 0 | 0 | 0 | 0 | 0 | 0 | 0 | 0 | 0 | 1 | To+PV | ČSN 41 1523 | S | 560 | 400 | 244.5069 | 385.3215 | 0 | 0 | 0 | 168.9927 | 330.541 | 750000 | 0.7698 | 0.3438125 | 1.3482448 | 1.1168051 | 280.3844 | 122.5962 | 402.9806 | 399.9743 | 210000 | 0.3 | 287.9705 | 248.3303 | 247.1125 | 304.8016 | 336.139 | 437.5575 | 404.2978 | 294.5605 | 282.8805 | 294.4987 | 2.150318e-16 | 0.7374387 | 0.1387946 | 295.7036 | 0.09489467 | 306.0151 | 261.0237 | 138.9506
90Z | 960 | Fatlim | 0 | 0 | 0 | 97.83 | 53.4 | -0.37 | -166.87 | 0 | 0 | 0 | 0 | 0 | 0 | 0 | 0 | 0 | 0 | 0 | 1 | To+PV | ČSN 41 1523 | S | 560 | 400 | 244.5069 | 385.3215 | 0 | 0 | 0 | 168.9927 | 330.541 | 750000 | 0.7698 | 0.3438125 | 1.4727699 | 1.2333635 | 289.0273 | 85.17182 | 374.1991 | 365.6177 | 210000 | 0.3 | 288.7479 | 250.4896 | 255.8063 | 306.732 | 328.8674 | 392.7153 | 367.2191 | 295.811 | 289.6227 | 295.8715 | 2.086016e-16 | 0.6477543 | 0.1297144 | 285.8672 | 0.09489467 | 301.3155 | 269.0698 | 96.54794
90Z | 961 | Fatlim | 0 | 0 | 0 | 195.16 | 106.51 | -0.76 | -140.57 | 0 | 0 | 0 | 0 | 0 | 0 | 0 | 0 | 0 | 0 | 0 | 1 | To+PV | ČSN 41 1523 | S | 560 | 400 | 244.5069 | 385.3215 | 0 | 0 | 0 | 168.9927 | 330.541 | 750000 | 0.7698 | 0.3438125 | 1.0287894 | 0.8866914 | 243.4744 | 169.9269 | 413.4013 | 419.2709 | 210000 | 0.3 | 261.1375 | 243.0221 | 239.7916 | 275.0303 | 317.258 | 455.6031 | 423.2992 | 268.9495 | 251.6711 | 268.1662 | 2.4763e-16 | 0.7933833 | 0.1404347 | 297.4455 | 0.09489467 | 296.909 | 226.6623 | 192.6085
90Z | 962 | AMSD25 | 0 | 0 | 0 | 18.22 | 241.88 | 0 | -146.47 | 0 | 0 | 0 | 0 | 0 | 0 | 0 | 0 | 0 | 0 | 0 | 1 | Ten+To+RP | ČSN 41 1523 | S | 560 | 400 | 244.5069 | 385.3215 | 0 | 0 | 0 | 168.9927 | 330.541 | 750000 | 0.7698 | 0.3438125 | 1.0385457 | 0.94769853 | 253.6935 | 233.3042 | 486.9977 | 473.2278 | 210000 | 0.3 | 277.1518 | 244.9186 | 247.3959 | 294.7854 | 351.4941 | 616.0352 | 608.7579 | 312.3207 | 286.8963 | 306.9743 | 2.970689e-17 | 0.2703632 | 0.1777344 | 334.6232 | 0.09489467 | 344.661 | 236.1758 | 237.052
90Z | 963 | Fatlim | 0 | 0 | 0 | 13.25 | 175.93 | 0 | -157.28 | 0 | 0 | 0 | 0 | 0 | 0 | 0 | 0 | 0 | 0 | 0 | 1 | Ten+To+RP | ČSN 41 1523 | S | 560 | 400 | 244.5069 | 385.3215 | 0 | 0 | 0 | 168.9927 | 330.541 | 750000 | 0.7698 | 0.3438125 | 1.2652981 | 1.0919665 | 272.417 | 169.6934 | 442.1104 | 426.0253 | 210000 | 0.3 | 285.7712 | 241.7923 | 239.5757 | 304.54 | 347.0423 | 509.2941 | 473.1379 | 300.8294 | 281.5361 | 299.9604 | 1.383255e-17 | 0.6037641 | 0.149277 | 306.6667 | 0.09489467 | 320.9468 | 253.6064 | 172.4189
90Z | 964 | AMSD25 | 0 | 0 | 0 | -19.47 | 227.49 | -39.98 | -171.83 | 0 | 0 | 0 | 0 | 0 | 0 | 0 | 0 | 0 | 0 | 0 | 1 | Ten+To+RP | ČSN 41 1523 | S | 560 | 400 | 244.5069 | 385.3215 | 0 | 0 | 0 | 168.9927 | 330.541 | 750000 | 0.7698 | 0.3438125 | 1.3297253 | 1.2122266 | 297.6183 | 257.8276 | 555.4459 | 524.8108 | 210000 | 0.3 | 320.9572 | 241.9415 | 242.2758 | 343.5894 | 406.5844 | 805.5018 | 837.3445 | 389.2744 | 359.7094 | 377.6757 | 8.792036e-09 | 0.3147796 | 0.2192748 | 371.6761 | 0.09489467 | 393.766 | 277.0675 | 247.7432
90Z | 965 | Fatlim | 0 | 0 | 0 | -28.46 | 109.7 | -40 | -176.36 | 0 | 0 | 0 | 0 | 0 | 0 | 0 | 0 | 0 | 0 | 0 | 1 | Ten+To+RP | ČSN 41 1523 | S | 560 | 400 | 244.5069 | 385.3215 | 0 | 0 | 0 | 168.9927 | 330.541 | 750000 | 0.7698 | 0.3438125 | 1.6579584 | 1.339682 | 305.4645 | 144.2766 | 449.741 | 419.5276 | 210000 | 0.3 | 311.0008 | 249.1858 | 236.8223 | 333.9141 | 370.648 | 517.487 | 477.8044 | 327.5108 | 310.7237 | 327.1817 | 1.029499e-08 | 0.5715288 | 0.1573563 | 314.8563 | 0.09489467 | 337.8228 | 284.372 | 135.1557
90Z | 966 | Fatlim | 18.54 | 247.26 | 0 | 0 | 0 | 0 | -44.51 | 0 | 0 | 0 | 0 | 0 | 0 | 0 | 0 | 0 | 0 | 0 | 1 | Ten+To | ČSN 41 1523 | S | 560 | 400 | 244.5069 | 385.3215 | 0 | 0 | 0 | 168.9927 | 330.541 | 750000 | 0.7698 | 0.3438125 | 0.92955834 | 0.95837295 | 250.68 | 0 | 250.68 | 252.7483 | 210000 | 0.3 | 252.7483 | 252.7483 | 250.68 | 250.68 | 250.68 | 250.68 | 250.68 | 250.68 | 250.68 | 250.68 | 0 | 4.456659e-17 | 0.1013995 | 252.7483 | 0.09489467 | 250.68 | 252.7483 | 0
90Z | 967 | Fatlim | 0 | 0 | 0 | 128.32 | 29.95 | -0.5 | -152.94 | 0 | 0 | 0 | 0 | 0 | 0 | 0 | 0 | 0 | 0 | 0 | 1 | To+RP | ČSN 41 1523 | S | 560 | 400 | 244.5069 | 385.3215 | 0 | 0 | 0 | 168.9927 | 330.541 | 750000 | 0.7698 | 0.3438125 | 1.2996429 | 1.10787 | 264.8999 | 116.6157 | 381.5156 | 369.5101 | 210000 | 0.3 | 270.6669 | 236.0825 | 237.4702 | 288.1061 | 317.9047 | 404.2439 | 373.909 | 276.93 | 266.8275 | 276.9079 | 6.828039e-16 | 0.5134158 | 0.1205088 | 275.5368 | 0.09489467 | 289.4325 | 246.6083 | 122.9018
90Z | 968 | Fatlim | 0 | 0 | 0 | 266.52 | 62.21 | -1.04 | -124.28 | 0 | 0 | 0 | 0 | 0 | 0 | 0 | 0 | 0 | 0 | 0 | 1 | To+RP | ČSN 41 1523 | S | 560 | 400 | 244.5069 | 385.3215 | 0 | 0 | 0 | 168.9927 | 330.541 | 750000 | 0.7698 | 0.3438125 | 0.83039844 | 0.75653833 | 215.2593 | 242.2101 | 457.4694 | 455.6622 | 210000 | 0.3 | 242.1101 | 244.7621 | 244.6186 | 256.0527 | 313.8065 | 543.3879 | 545.6859 | 270.4853 | 248.6937 | 264.795 | 8.398577e-09 | 0.5382178 | 0.1671737 | 324.5295 | 0.09489467 | 324.0406 | 200.3955 | 255.2667
90Z | 969 | Fatlim | 24.42 | 265.39 | 0 | 222.41 | 19 | -21.79 | 0 | 0 | 0 | 0 | 0 | 0 | 0 | 0 | 0 | 0 | 0 | 0 | 1 | PB+TP+RP | ČSN 41 1523 | S | 560 | 400 | 292.7039 | 343.3409 | 315.9 | 498 | 0 | 168.9927 | 330.541 | 750000 | 0.7698 | 0.7698 | 0.80641204 | 0.8190286 | 254.0617 | 226.5757 | 480.6374 | 484.7739 | 210000 | 0.3 | 299.306 | 290.217 | 287.4349 | 294.223 | 349.4447 | 599.3528 | 585.9888 | 308.2886 | 283.2182 | 303.7928 | 1.154451e-16 | 0.6468513 | 0.2047933 | 359.1932 | 0.1359929 | 384.8519 | 259.1133 | 225.6607
90Z | 970 | Fatlim | 23.42 | 253.97 | 0 | 338.63 | 28.81 | -33.67 | 0 | 0 | 0 | 0 | 0 | 0 | 0 | 0 | 0 | 0 | 0 | 0 | 1 | PB+TP+RP | ČSN 41 1523 | S | 560 | 400 | 292.7039 | 343.3409 | 315.9 | 498 | 0 | 168.9927 | 330.541 | 750000 | 0.7698 | 0.7698 | 0.79868597 | 0.81043625 | 243.1075 | 345.3256 | 588.4331 | 591.7598 | 210000 | 0.3 | 302.9234 | 292.4027 | 290.4575 | 297.9696 | 378.2229 | 1025.234 | 1778.583 | 481.7184 | 546.9092 | 392.2739 | 0 | 0.6320895 | 0.3104616 | 442.2565 | 0.1359929 | 474.5447 | 247.9526 | 343.8073
90Z | 971 | Fatlim | 23 | 252.74 | 0 | 0 | 0 | 0 | -39.82 | 0 | 0 | 0 | 0 | 0 | 0 | 0 | 0 | 0 | 0 | 0 | 1 | Ten+To+TP | ČSN 41 1523 | S | 560 | 400 | 244.5069 | 385.3215 | 0 | 0 | 0 | 168.9927 | 330.541 | 750000 | 0.7698 | 0.3438125 | 0.9495999 | 0.99256593 | 251.695 | 0 | 251.695 | 255.032 | 210000 | 0.3 | 255.032 | 255.032 | 251.695 | 251.695 | 251.695 | 251.695 | 251.695 | 251.695 | 251.695 | 251.695 | 5.978274e-09 | 4.812048e-17 | 0.1032402 | 255.032 | 0.09489467 | 251.695 | 255.032 | 0
90Z | 972 | Fatlim | 0 | 231.36 | 0 | 0 | 82.74 | 0 | 0 | 0 | 0 | 0 | 0 | 0 | 0 | 0 | 0 | 0 | 0 | 0 | 1 | PB | 76S-T61 | A | 507.5 | 470 | 298.9306 | 430.738 | 262.3089 | 377.8 | 0 | 172.5877 | 288.6 | 200000 | 0.473 | 0.473 | 0.37807184 | 0.3218615 | 231.36 | 82.74 | 314.1 | 314.1 | 71700 | 0.33 | 271.8086 | 284.6632 | 279.8129 | 271.8086 | 269.5741 | 321.4943 | 280.7912 | 235.0306 | 231.5824 | 237.6775 | 0 | 0 | 0.4586649 | 314.1 | 0.4154324 | 314.1 | 231.36 | 82.74
90Z | 973 | Fatlim | 0 | 179.96 | 0 | 0 | 206.84 | 0 | 0 | 0 | 0 | 0 | 0 | 0 | 0 | 0 | 0 | 0 | 0 | 0 | 1 | PB | 76S-T61 | A | 507.5 | 470 | 298.9306 | 430.738 | 262.3089 | 377.8 | 0 | 172.5877 | 288.6 | 200000 | 0.473 | 0.473 | 0.3377176 | 0.3414787 | 179.96 | 206.84 | 386.8 | 386.8 | 71700 | 0.33 | 269.3417 | 297.8582 | 298.7166 | 269.3417 | 263.8343 | 427.5681 | 321.406 | 200.4107 | 186.9734 | 215.808 | 0 | 0 | 0.6955567 | 386.8 | 0.4154324 | 386.8 | 179.96 | 206.84
90Z | 974 | Fatlim | 0 | 157.01 | 0 | 0 | 310.26 | 0 | 0 | 0 | 0 | 0 | 0 | 0 | 0 | 0 | 0 | 0 | 0 | 0 | 1 | PB | 76S-T61 | A | 507.5 | 470 | 298.9306 | 430.738 | 262.3089 | 377.8 | 0 | 172.5877 | 288.6 | 200000 | 0.473 | 0.473 | 0.4094302 | 0.40816337 | 157.01 | 310.26 | 467.27 | 467.27 | 71700 | 0.33 | 278.9561 | 299.3954 | 298.9821 | 278.9561 | 270.8617 | 650.9658 | 461.9676 | 209.0252 | 193.8142 | 250.714 | 0 | 0 | 1.015069 | 467.27 | 0.4154324 | 467.27 | 157.01 | 310.26
90Z | 975 | Fatlim | 0 | 139.27 | 0 | 0 | 448.16 | 0 | 0 | 0 | 0 | 0 | 0 | 0 | 0 | 0 | 0 | 0 | 0 | 0 | 1 | PB | 76S-T61 | A | 507.5 | 470 | 298.9306 | 430.738 | 262.3089 | 377.8 | 0 | 172.5877 | 288.6 | 200000 | 0.473 | 0.473 | 0.46508694 | 0.46771637 | 139.27 | 448.16 | 587.43 | 587.43 | 71700 | 0.33 | 297.3613 | 299.6314 | 300.7675 | 297.3613 | 286.0269 | 2242.918 | 2997.111 | 462.2426 | 803.5735 | 632.5265 | 0 | 0 | 1.604249 | 587.43 | 0.4154324 | 587.43 | 139.27 | 448.16
90Z | 976 | Fatlim | 0 | 255.75 | 0 | 0 | 0 | 0 | -52.94 | 0 | 0 | 0 | 0 | 0 | 0 | 0 | 0 | 0 | 0 | 0 | 1 | PB+To | 76S-T61 | A | 507.5 | 470 | 298.9306 | 430.738 | 262.3089 | 377.8 | 0 | 172.5877 | 288.6 | 200000 | 0.473 | 0.473 | 0.5778274 | 0.6124019 | 271.691 | 0 | 271.691 | 269.9316 | 71700 | 0.33 | 269.9316 | 269.9316 | 271.691 | 271.691 | 271.691 | 271.691 | 271.691 | 271.691 | 271.691 | 271.691 | 0 | 4.552342e-17 | 0.3387406 | 269.9316 | 0.4154324 | 271.691 | 269.9316 | 0
90Z | 977 | Fatlim | 0 | 207.59 | 0 | 0 | 0 | 0 | -103.79 | 0 | 0 | 0 | 0 | 0 | 0 | 0 | 0 | 0 | 0 | 0 | 1 | PB+To | 76S-T61 | A | 507.5 | 470 | 298.9306 | 430.738 | 262.3089 | 377.8 | 0 | 172.5877 | 288.6 | 200000 | 0.473 | 0.473 | 0.53293836 | 0.39721194 | 274.6101 | 0 | 274.6101 | 267.8584 | 71700 | 0.33 | 267.8584 | 267.8584 | 274.6101 | 274.6101 | 274.6101 | 274.6101 | 274.6101 | 274.6101 | 274.6101 | 274.6101 | 0 | 4.726366e-17 | 0.3335569 | 267.8584 | 0.4154324 | 274.6101 | 267.8584 | 0
90Z | 978 | Fatlim | 0 | 170.21 | 0 | 0 | 82.74 | 0 | -85.11 | 0 | 0 | -41.37 | 0 | 0 | 0 | 0 | 0 | 0 | 0 | 0 | 1 | PB+To | 76S-T61 | A | 507.5 | 470 | 298.9306 | 430.738 | 262.3089 | 377.8 | 0 | 172.5877 | 288.6 | 200000 | 0.473 | 0.473 | 0.31539476 | 0.2131761 | 225.1723 | 109.4547 | 334.6271 | 326.3989 | 71700 | 0.33 | 270.6268 | 299.9663 | 295.3239 | 277.4491 | 274.4973 | 349.0084 | 293.5304 | 231.5385 | 225.8366 | 236.1573 | 0 | 9.81585e-06 | 0.495287 | 326.3989 | 0.4154324 | 334.6271 | 219.6354 | 106.7635
90Z | 979 | Fatlim | 0 | 134.34 | 0 | 0 | 206.84 | 0 | -67.17 | 0 | 0 | -103.42 | 0 | 0 | 0 | 0 | 0 | 0 | 0 | 0 | 1 | PB+To | 76S-T61 | A | 507.5 | 470 | 298.9306 | 430.738 | 262.3089 | 377.8 | 0 | 172.5877 | 288.6 | 200000 | 0.473 | 0.473 | 0.43340415 | 0.40538543 | 177.7151 | 273.6236 | 451.3387 | 440.2412 | 71700 | 0.33 | 283.2896 | 301.7168 | 301.3492 | 290.4307 | 283.2132 | 593.5506 | 425.3368 | 218.5753 | 200.7795 | 250.5476 | 0 | 6.579047e-17 | 0.9010335 | 440.2412 | 0.4154324 | 451.3387 | 173.3455 | 266.8957
90Z | 980 | Fatlim | 0 | 109.64 | 0 | 0 | 310.26 | 0 | -54.82 | 0 | 0 | -155.13 | 0 | 0 | 0 | 0 | 0 | 0 | 0 | 0 | 1 | PB+To | 76S-T61 | A | 507.5 | 470 | 298.9306 | 430.738 | 262.3089 | 377.8 | 0 | 172.5877 | 288.6 | 200000 | 0.473 | 0.473 | 0.46337926 | 0.4462162 | 145.0401 | 410.4354 | 555.4755 | 541.8175 | 71700 | 0.33 | 287.0849 | 297.598 | 298.1486 | 294.3217 | 283.8419 | 1371.637 | 1144.452 | 297.6755 | 346.6135 | 419.2636 | 0 | 8.14186e-17 | 1.364789 | 541.8175 | 0.4154324 | 555.4755 | 141.4738 | 400.3436
90Z | 981 | Fatlim | 0 | 175.38 | 0 | 0 | 0 | 0 | -128.37 | 0 | 0 | 0 | 0 | 0 | 0 | 0 | 0 | 0 | 0 | 0 | 1 | PB+To | 76S-T61 | A | 507.5 | 470 | 298.9306 | 430.738 | 262.3089 | 377.8 | 0 | 172.5877 | 288.6 | 200000 | 0.473 | 0.473 | 0.57455236 | 0.39098293 | 283.1867 | 0 | 283.1867 | 273.1152 | 71700 | 0.33 | 273.1152 | 273.1152 | 283.1867 | 283.1867 | 283.1867 | 283.1867 | 283.1867 | 283.1867 | 283.1867 | 283.1867 | 0 | 5.414986e-17 | 0.3467778 | 273.1152 | 0.4154324 | 283.1867 | 273.1152 | 0
90Z | 982 | Fatlim | 0 | 125.83 | 0 | 0 | 0 | 0 | -151.87 | 0 | 0 | 0 | 0 | 0 | 0 | 0 | 0 | 0 | 0 | 0 | 1 | PB+To | 76S-T61 | A | 507.5 | 470 | 298.9306 | 430.738 | 262.3089 | 377.8 | 0 | 172.5877 | 288.6 | 200000 | 0.473 | 0.473 | 0.7532568 | 0.53881437 | 291.5933 | 0 | 291.5933 | 277.8214 | 71700 | 0.33 | 277.8214 | 277.8214 | 291.5933 | 291.5933 | 291.5933 | 291.5933 | 291.5933 | 291.5933 | 291.5933 | 291.5933 | 0 | 1.311666e-16 | 0.3588319 | 277.8214 | 0.4154324 | 291.5933 | 277.8214 | 0
90Z | 983 | Fatlim | 0 | 0 | 0 | 0 | 0 | 0 | -148.77 | 0 | 0 | -103.42 | 0 | 0 | 0 | 0 | 0 | 0 | 0 | 0 | 1 | To | 76S-T61 | A | 507.5 | 470 | 298.9306 | 430.738 | 262.3089 | 377.8 | 0 | 172.5877 | 288.6 | 200000 | 0.473 | 0.473 | 0.7671028 | 0.6129866 | 257.6772 | 179.1287 | 436.8059 | 411.3094 | 71700 | 0.33 | 320.4433 | 297.6216 | 291.3795 | 340.3071 | 335.4921 | 538.8064 | 416.3638 | 278.7135 | 263.2312 | 294.3479 | 0 | 0.02153178 | 0.7864968 | 411.3094 | 0.4154324 | 436.8059 | 242.6365 | 168.6729
90Z | 984 | Fatlim | 0 | 0 | 0 | 0 | 0 | 0 | -141.36 | 0 | 0 | -206.84 | 0 | 0 | 0 | 0 | 0 | 0 | 0 | 0 | 1 | To | 76S-T61 | A | 507.5 | 470 | 298.9306 | 430.738 | 262.3089 | 377.8 | 0 | 172.5877 | 288.6 | 200000 | 0.473 | 0.473 | 0.7687449 | 0.7006777 | 244.8427 | 358.2574 | 603.1001 | 567.897 | 71700 | 0.33 | 370.7567 | 301.9623 | 301.5949 | 393.7394 | 384.2716 | 1420.334 | 1029.832 | 378.2622 | 369.6239 | 488.0566 | 0 | 1.245017e-16 | 1.499335 | 567.897 | 0.4154324 | 603.1001 | 230.5512 | 337.3458
90Z | 985 | AMSD25 | 0 | 0 | 0 | 0 | 0 | 0 | -126.36 | 0 | 0 | -310.26 | 0 | 0 | 0 | 0 | 0 | 0 | 0 | 0 | 1 | To | 76S-T61 | A | 507.5 | 470 | 298.9306 | 430.738 | 262.3089 | 377.8 | 0 | 172.5877 | 288.6 | 200000 | 0.473 | 0.473 | 0.7479035 | 0.7004003 | 218.8619 | 537.3861 | 756.248 | 712.1057 | 71700 | 0.33 | 396.1291 | 298.8017 | 299.1732 | 420.6846 | 406.834 | -7651.916 | -1526.504 | #NUM! | -308.6702 | -1805.113 | 0 | 1.627313e-16 | 2.357482 | 712.1057 | 0.4154324 | 756.248 | 206.0869 | 506.0187
90Z | 986 | Fatlim | 0 | 485 | 0 | 0 | 0 | 0 | -280 | 0 | 0 | 0 | 0 | 0 | 0 | 0 | 0 | 0 | 0 | 0 | 1 | PB+To | 30NCD16 | S | 1220 | 813.3333 | 718.8011 | 923.9358 | 695 | 1142 | 0 | 415 | 649.4638 | 1000000 | 0.6378 | 0.6378 | 0.5633433 | 0.2753385 | 685.8754 | 0 | 685.8754 | 661.4356 | 210000 | 0.29 | 661.4356 | 661.4356 | 685.8754 | 685.8754 | 685.8754 | 685.8754 | 685.8754 | 685.8754 | 685.8754 | 685.8754 | 0 | 5.083454e-17 | 0.6944397 | 661.4356 | 0.820119 | 685.8754 | 661.4356 | 0
90Z | 987 | Fatlim | 0 | 480 | 0 | 0 | 0 | 0 | -277 | 0 | 0 | 0 | 0 | 0 | 0 | 0 | 0 | 90 | 0 | 0 | 0 | PB+To | 30NCD16 | S | 1220 | 813.3333 | 718.8011 | 923.9358 | 695 | 1142 | 0 | 415 | 649.4638 | 1000000 | 0.6378 | 0.6378 | 0.7699612 | 0.1554338 | 678.6656 | 0 | 678.6656 | 480 | 210000 | 0.29 | 480 | 480 | 678.6656 | 678.6656 | 678.6656 | 678.6656 | 678.6656 | 678.6656 | 678.6656 | 678.6656 | 0.8583663 | 0.3993127 | 0.3657143 | 480 | 0.820119 | 480 | 480 | 0
90Z | 988 | Fatlim | 0 | 480 | 0 | 0 | 300 | 0 | -277 | 0 | 0 | 0 | 0 | 0 | 0 | 0 | 0 | 0 | 0 | 0 | 1 | PB+To | 30NCD16 | S | 1220 | 813.3333 | 718.8011 | 923.9358 | 695 | 1142 | 0 | 415 | 649.4638 | 1000000 | 0.6378 | 0.6378 | 0.84247345 | 0.7490866 | 678.6656 | 300 | 978.6656 | 954.4928 | 210000 | 0.29 | 750.3395 | 719.4846 | 718.9508 | 774.8861 | 814.9765 | 1121.274 | 1075.288 | 730.15 | 691.4647 | 722.344 | 0 | 0.2228417 | 1.279938 | 897.976 | 0.820119 | 915.744 | 654.4928 | 300
90Z | 989 | Fatlim | 0 | 480 | 0 | 0 | 300 | 0 | -277 | 0 | 0 | 0 | 0 | 0 | 0 | 0 | 0 | 45 | 0 | 0 | 0 | PB+To | 30NCD16 | S | 1220 | 813.3333 | 718.8011 | 923.9358 | 695 | 1142 | 0 | 415 | 649.4638 | 1000000 | 0.6378 | 0.6378 | 0.8429725 | 0.571441 | 678.6656 | 300 | 978.6656 | 905.0297 | 210000 | 0.29 | 700.0361 | 718.9947 | 718.8195 | 774.8861 | 814.9765 | 1121.274 | 1075.288 | 730.15 | 691.4647 | 722.344 | 0.4923963 | 0.354254 | 1.161424 | 855.393 | 0.820119 | 868.7932 | 605.0297 | 300
90Z | 990 | Fatlim | 0 | 470 | 0 | 0 | 300 | 0 | -271 | 0 | 0 | 0 | 0 | 0 | 0 | 0 | 0 | 60 | 0 | 0 | 0 | PB+To | 30NCD16 | S | 1220 | 813.3333 | 718.8011 | 923.9358 | 695 | 1142 | 0 | 415 | 649.4638 | 1000000 | 0.6378 | 0.6378 | 0.7932914 | 0.40411922 | 664.2462 | 300 | 964.2462 | 855.4911 | 210000 | 0.29 | 649.5365 | 718.5015 | 717.4418 | 760.2464 | 800.3105 | 1097.45 | 1052.442 | 714.6367 | 676.7734 | 706.9966 | 0.6378373 | 0.3576517 | 1.051668 | 813.9722 | 0.820119 | 824.1741 | 555.4911 | 300
90Z | 991 | Fatlim | 0 | 473 | 0 | 0 | 300 | 0 | -273 | 0 | 0 | 0 | 0 | 0 | 0 | 0 | 0 | 90 | 0 | 0 | 0 | PB+To | 30NCD16 | S | 1220 | 813.3333 | 718.8011 | 923.9358 | 695 | 1142 | 0 | 415 | 649.4638 | 1000000 | 0.6378 | 0.6378 | 0.80278116 | 0.14775617 | 668.8169 | 300 | 968.8169 | 773 | 210000 | 0.29 | 565.0997 | 718.8866 | 719.5261 | 764.8877 | 804.9603 | 1105.002 | 1059.684 | 719.5541 | 681.4303 | 711.8614 | 0.8584602 | 0.1729746 | 0.9484587 | 773 | 0.820119 | 773 | 473 | 300
90Z | 992 | Fatlim | 0 | 590 | 0 | 0 | 300 | 0 | -148 | 0 | 0 | 0 | 0 | 0 | 0 | 0 | 0 | 0 | 0 | 0 | 1 | PB+To | 30NCD16 | S | 1220 | 813.3333 | 718.8011 | 923.9358 | 695 | 1142 | 0 | 415 | 649.4638 | 1000000 | 0.6378 | 0.6378 | 0.7113202 | 0.685396 | 643.2822 | 300 | 943.2822 | 936.0914 | 210000 | 0.29 | 731.638 | 718.3063 | 718.442 | 738.9477 | 778.9715 | 1062.814 | 1019.226 | 692.0823 | 655.414 | 684.6834 | 0 | 0.08716847 | 1.347004 | 921.2016 | 0.820119 | 926.1814 | 636.0914 | 300
90Z | 993 | Fatlim | 0 | 565 | 0 | 0 | 300 | 0 | -141 | 0 | 0 | 0 | 0 | 0 | 0 | 0 | 0 | 45 | 0 | 0 | 0 | PB+To | 30NCD16 | S | 1220 | 813.3333 | 718.8011 | 923.9358 | 695 | 1142 | 0 | 415 | 649.4638 | 1000000 | 0.6378 | 0.6378 | 0.60459185 | 0.5182256 | 615.5225 | 300 | 915.5225 | 888.9233 | 210000 | 0.29 | 683.6316 | 718.1293 | 720.1488 | 710.7164 | 750.6829 | 1016.95 | 975.2435 | 662.2168 | 627.1308 | 655.1371 | 0.3080894 | 0.1574048 | 1.228991 | 879.9228 | 0.820119 | 882.7442 | 588.9233 | 300
90Z | 994 | Fatlim | 0 | 540 | 0 | 0 | 300 | 0 | -135 | 0 | 0 | 0 | 0 | 0 | 0 | 0 | 0 | 90 | 0 | 0 | 0 | PB+To | 30NCD16 | S | 1220 | 813.3333 | 718.8011 | 923.9358 | 695 | 1142 | 0 | 415 | 649.4638 | 1000000 | 0.6378 | 0.6378 | 0.5159897 | 0.35251793 | 588.4514 | 300 | 888.4514 | 840 | 210000 | 0.29 | 633.716 | 718.8466 | 718.3088 | 683.1507 | 723.0563 | 972.224 | 932.3515 | 633.092 | 599.5491 | 626.3237 | 0.441743 | 0.07793312 | 1.12 | 840 | 0.820119 | 840 | 540 | 300
90Z | 995 | Fatlim | 0 | 211 | 0 | 0 | 300 | 0 | -365 | 0 | 0 | 0 | 0 | 0 | 0 | 0 | 0 | 0 | 0 | 0 | 1 | PB+To | 30NCD16 | S | 1220 | 813.3333 | 718.8011 | 923.9358 | 695 | 1142 | 0 | 415 | 649.4638 | 1000000 | 0.6378 | 0.6378 | 0.79520816 | 0.6377587 | 666.4803 | 300 | 966.4803 | 923.0903 | 210000 | 0.29 | 718.4161 | 718.4278 | 719.1871 | 762.5151 | 802.5834 | 1101.141 | 1055.982 | 717.0403 | 679.0496 | 709.3745 | 0 | 0.4057855 | 0.9600659 | 777.7156 | 0.820119 | 812.8936 | 623.0903 | 300
90Z | 996 | Fatlim | 0 | 630 | 0 | 0 | 300 | 0 | 0 | 0 | 0 | 0 | 0 | 0 | 0 | 0 | 0 | 0 | 0 | 0 | 1 | PB | 30NCD16 | S | 1220 | 813.3333 | 718.8011 | 923.9358 | 695 | 1142 | 0 | 415 | 649.4638 | 1000000 | 0.6378 | 0.6378 | 0.6634744 | 0.6597434 | 630 | 300 | 930 | 930 | 210000 | 0.29 | 725.4441 | 719.2707 | 718.2263 | 725.4441 | 765.441 | 1040.87 | 998.1818 | 677.7925 | 641.8813 | 670.5463 | 0 | 0 | 1.372857 | 930 | 0.820119 | 930 | 630 | 300
90Z | 997 | Fatlim | 0 | 0 | 0 | 0 | 300 | 0 | -395 | 0 | 0 | 0 | 0 | 0 | 0 | 0 | 0 | 0 | 0 | 0 | 1 | PB+To | 30NCD16 | S | 1220 | 813.3333 | 718.8011 | 923.9358 | 695 | 1142 | 0 | 415 | 649.4638 | 1000000 | 0.6378 | 0.6378 | 0.86753917 | 0.67851263 | 684.1601 | 300 | 984.1601 | 934.4639 | 210000 | 0.29 | 729.9833 | 718.5663 | 717.9172 | 780.4624 | 820.5626 | 1130.351 | 1083.994 | 736.0613 | 697.0628 | 728.1921 | 0 | 0.6310562 | 0.7818167 | 701.8151 | 0.820119 | 747.0442 | 634.4639 | 300
90Z | 998 | Fatlim | 0 | 222 | 0 | 0 | 300 | 0 | -385 | 0 | 0 | 0 | 0 | 0 | 0 | 0 | 0 | 90 | 0 | 0 | 0 | PB+To | 30NCD16 | S | 1220 | 813.3333 | 718.8011 | 923.9358 | 695 | 1142 | 0 | 415 | 649.4638 | 1000000 | 0.6378 | 0.6378 | 0.9370067 | 0.6199654 | 702.8222 | 300 | 1002.822 | 918.4016 | 210000 | 0.29 | 713.6459 | 718.6974 | 718.7374 | 799.3948 | 839.527 | 1161.184 | 1113.562 | 756.1391 | 716.0769 | 748.0553 | 0.4976987 | 0.3910917 | 0.7709674 | 696.9286 | 0.820119 | 738.7077 | 618.4016 | 300
90Z | 999 | Fatlim | 0 | 682.39 | 0 | 0 | 0 | 0 | -128.25 | 0 | 0 | 0 | 0 | 0 | 0 | 0 | 0 | 0 | 0 | 0 | 1 | PB+To | Cr-Mo (DTD 306, S 106, En 40) | S | 947 | 802 | 747.2923 | 924.8841 | 723.2591 | 0 | 0 | 431.4494 | 659.7162 | 2000000 | 0.6924 | 0.6924 | 0.5939155 | 0.4946725 | 717.6352 | 0 | 717.6352 | 713.0365 | 210000 | 0.3 | 713.0365 | 713.0365 | 717.6352 | 717.6352 | 717.6352 | 717.6352 | 717.6352 | 717.6352 | 717.6352 | 717.6352 | 2000000 | 0.6924 | 0.8070176 | 713.0365 | 0.8864218 | 717.6352 | 713.0365 | 0
90Z | 1000 | Fatlim | 0 | 417.15 | 0 | 0 | 0 | 0 | -361.26 | 0 | 0 | 0 | 0 | 0 | 0 | 0 | 0 | 0 | 0 | 0 | 1 | PB+To | Cr-Mo (DTD 306, S 106, En 40) | S | 947 | 802 | 747.2923 | 924.8841 | 723.2591 | 0 | 0 | 431.4494 | 659.7162 | 2000000 | 0.6924 | 0.6924 | 0.57811946 | 0.16026866 | 752.0243 | 0 | 752.0243 | 716.4754 | 210000 | 0.3 | 716.4754 | 716.4754 | 752.0243 | 752.0243 | 752.0243 | 752.0243 | 752.0243 | 752.0243 | 752.0243 | 752.0243 | 2000000 | 0.6924 | 0.8148206 | 716.4754 | 0.8864218 | 752.0243 | 716.4754 | 0
90Z | 1001 | Fatlim | 0 | 629.81 | 0 | 0 | 0 | 0 | -84.4 | 0 | 0 | 0 | 0 | 0 | 0 | 0 | 0 | 0 | 0 | 0 | 1 | PB+To | Cr-Mo (DTD 306, S 106, En 40) | S | 945 | 857 | 648.141 | 801.9474 | 635.2976 | 0 | 0 | 374.2044 | 572.0866 | 2000000 | 0.6928 | 0.6928 | 0.75628555 | 0.6675513 | 646.5529 | 0 | 646.5529 | 644.3457 | 210000 | 0.3 | 644.3457 | 644.3457 | 646.5529 | 646.5529 | 646.5529 | 646.5529 | 646.5529 | 646.5529 | 646.5529 | 646.5529 | 2000000 | 0.6928 | 0.6590181 | 644.3457 | 0.6668044 | 646.5529 | 644.3457 | 0
90Z | 1002 | Fatlim | 0 | 620.28 | 0 | 0 | 0 | 0 | -116.61 | 0 | 0 | 0 | 0 | 0 | 0 | 0 | 0 | 0 | 0 | 0 | 1 | PB+To | Cr-Mo (DTD 306, S 106, En 40) | S | 945 | 857 | 648.141 | 801.9474 | 635.2976 | 0 | 0 | 374.2044 | 572.0866 | 2000000 | 0.6928 | 0.6928 | 0.7162776 | 0.603525 | 652.335 | 0 | 652.335 | 648.1526 | 210000 | 0.3 | 648.1526 | 648.1526 | 652.335 | 652.335 | 652.335 | 652.335 | 652.335 | 652.335 | 652.335 | 652.335 | 2000000 | 0.6928 | 0.6668283 | 648.1526 | 0.6668044 | 652.335 | 648.1526 | 0
90Z | 1003 | Fatlim | 0 | 579.55 | 0 | 0 | 0 | 0 | -167.49 | 0 | 0 | 0 | 0 | 0 | 0 | 0 | 0 | 0 | 0 | 0 | 1 | PB+To | Cr-Mo (DTD 306, S 106, En 40) | S | 945 | 857 | 648.141 | 801.9474 | 635.2976 | 0 | 0 | 374.2044 | 572.0866 | 2000000 | 0.6928 | 0.6928 | 0.6419129 | 0.4635535 | 648.1025 | 0 | 648.1025 | 639.387 | 210000 | 0.3 | 639.387 | 639.387 | 648.1025 | 648.1025 | 648.1025 | 648.1025 | 648.1025 | 648.1025 | 648.1025 | 648.1025 | 2000000 | 0.6928 | 0.6489139 | 639.387 | 0.6668044 | 648.1025 | 639.387 | 0
90Z | 1004 | Fatlim | 0 | 489.08 | 0 | 0 | 0 | 0 | -244.54 | 0 | 0 | 0 | 0 | 0 | 0 | 0 | 0 | 0 | 0 | 0 | 1 | PB+To | Cr-Mo (DTD 306, S 106, En 40) | S | 945 | 857 | 648.141 | 801.9474 | 635.2976 | 0 | 0 | 374.2044 | 572.0866 | 2000000 | 0.6928 | 0.6928 | 0.5467638 | 0.23811765 | 646.992 | 0 | 646.992 | 628.2346 | 210000 | 0.3 | 628.2346 | 628.2346 | 646.992 | 646.992 | 646.992 | 646.992 | 646.992 | 646.992 | 646.992 | 646.992 | 2000000 | 0.6928 | 0.6264742 | 628.2346 | 0.6668044 | 646.992 | 628.2346 | 0
90Z | 1005 | Fatlim | 0 | 193.04 | 0 | 0 | 0 | 0 | -360.21 | 0 | 0 | 0 | 0 | 0 | 0 | 0 | 0 | 0 | 0 | 0 | 1 | PB+To | Cr-Mo (DTD 306, S 106, En 40) | S | 945 | 857 | 648.141 | 801.9474 | 635.2976 | 0 | 0 | 374.2044 | 572.0866 | 2000000 | 0.6928 | 0.6928 | 0.8422776 | 0.34729305 | 653.0836 | 0 | 653.0836 | 612.0602 | 210000 | 0.3 | 612.0602 | 612.0602 | 653.0836 | 653.0836 | 653.0836 | 653.0836 | 653.0836 | 653.0836 | 653.0836 | 653.0836 | 2000000 | 0.6928 | 0.5946312 | 612.0602 | 0.6668044 | 653.0836 | 612.0602 | 0
90Z | 1006 | Fatlim | 0 | 256.89 | 0 | 0 | 0 | 0 | -74.16 | 0 | 0 | 0 | 0 | 0 | 0 | 0 | 0 | 0 | 0 | 0 | 1 | PB+To | 0.1%C steel (normalized) | S | 432.4 | 256.4 | 289.7721 | 333.9423 | 293.1 | 0 | 0 | 167.3 | 244.6387 | 1000000 | 0.79532 | 0.79532 | 0.62216914 | 0.7988339 | 287.2135 | 0 | 287.2135 | 283.3579 | 210000 | 0.3 | 283.3579 | 283.3579 | 287.2135 | 287.2135 | 287.2135 | 287.2135 | 287.2135 | 287.2135 | 287.2135 | 287.2135 | 0 | 3.237074e-17 | 0.1274472 | 283.3579 | 0.1332823 | 287.2135 | 283.3579 | 0
90Z | 1007 | Fatlim | 0 | 223.48 | 0 | 0 | 0 | 0 | -111.74 | 0 | 0 | 0 | 0 | 0 | 0 | 0 | 0 | 0 | 0 | 0 | 1 | PB+To | 0.1%C steel (normalized) | S | 432.4 | 256.4 | 289.7721 | 333.9423 | 293.1 | 0 | 0 | 167.3 | 244.6387 | 1000000 | 0.79532 | 0.79532 | 0.5677868 | 0.6581711 | 295.6363 | 0 | 295.6363 | 287.0653 | 210000 | 0.3 | 287.0653 | 287.0653 | 295.6363 | 295.6363 | 295.6363 | 295.6363 | 295.6363 | 295.6363 | 295.6363 | 295.6363 | 1.167305e-08 | 5.994607e-17 | 0.1308039 | 287.0653 | 0.1332823 | 295.6363 | 287.0653 | 0
90Z | 1008 | Fatlim | 0 | 253.5 | 0 | 0 | 0 | 0 | -73.18 | 0 | 0 | 0 | 0 | 0 | 0 | 0 | 0 | 0 | 0 | 0 | 1 | PB+To | 0.1%C steel (normalized) | S | 432.4 | 256.4 | 258.422 | 297.8134 | 286 | 0 | 0 | 149.2 | 218.1715 | 1000000 | 0.79532 | 0.79532 | 0.7518708 | 0.90562004 | 283.4223 | 0 | 283.4223 | 279.6177 | 210000 | 0.3 | 279.6177 | 279.6177 | 283.4223 | 283.4223 | 283.4223 | 283.4223 | 283.4223 | 283.4223 | 283.4223 | 283.4223 | 0 | 5.539501e-17 | 0.1241049 | 279.6177 | 0.106003 | 283.4223 | 279.6177 | 0
90Z | 1009 | Fatlim | 0 | 222.34 | 0 | 0 | 0 | 0 | -111.17 | 0 | 0 | 0 | 0 | 0 | 0 | 0 | 0 | 0 | 0 | 0 | 1 | PB+To | 0.1%C steel (normalized) | S | 432.4 | 256.4 | 258.422 | 297.8134 | 286 | 0 | 0 | 149.2 | 218.1715 | 1000000 | 0.79532 | 0.79532 | 0.7081442 | 0.78159505 | 294.1282 | 0 | 294.1282 | 285.6009 | 210000 | 0.3 | 285.6009 | 285.6009 | 294.1282 | 294.1282 | 294.1282 | 294.1282 | 294.1282 | 294.1282 | 294.1282 | 294.1282 | 0 | 5.264345e-17 | 0.1294728 | 285.6009 | 0.106003 | 294.1282 | 285.6009 | 0
90Z | 1010 | Fatlim | 0 | 241.92 | 0 | 0 | 0 | 0 | -140.31 | 0 | 0 | 0 | 0 | 0 | 0 | 0 | 0 | 0 | 0 | 0 | 1 | Ten+To | GGG-60 | CI | 635 | 425 | 318 | 400 | 0 | 0 | 0 | 225 | 411 | 200000 | 0.42 | 0.6690268 | 1.1575223 | 0.8515706 | 342.9081 | 0 | 342.9081 | 330.6319 | 180000 | 0.29 | 330.6319 | 330.6319 | 342.9081 | 342.9081 | 342.9081 | 342.9081 | 342.9081 | 342.9081 | 342.9081 | 342.9081 | 1.910103e-08 | 6.055179e-17 | 0.2024397747 | 330.6319 | 0.1872667 | 342.9081 | 330.6319 | 0
90Z | 1011 | Fatlim | 0 | 247.14 | 0 | 0 | 0 | 0 | -143.34 | 0 | 0 | 0 | 0 | 0 | 0 | 0 | 0 | 90 | 0 | 0 | 0 | Ten+To | GGG-60 | CI | 635 | 425 | 318 | 400 | 0 | 0 | 0 | 225 | 411 | 200000 | 0.42 | 0.6690268 | 1.2760525 | 0.880983 | 350.3102 | 0 | 350.3102 | 247.14 | 180000 | 0.29 | 247.14 | 247.14 | 350.3102 | 350.3102 | 350.3102 | 350.3102 | 350.3102 | 350.3102 | 350.3102 | 350.3102 | 0.8616329 | 0.4017132 | 0.11310774 | 247.14 | 0.1872667 | 248.2722 | 247.14 | 0
90Z | 1012 | Fatlim | 0 | 146.09 | 0 | 0 | 146.09 | 0 | -84.73 | 0 | 0 | -84.73 | 0 | 0 | 0 | 0 | 0 | 0 | 0 | 0 | 1 | Ten+To | GGG-60 | CI | 635 | 425 | 318 | 400 | 0 | 0 | 0 | 225 | 411 | 200000 | 0.42 | 0.6690268 | 0.38732433 | 0.32420573 | 207.0744 | 207.0744 | 414.1488 | 399.3222 | 180000 | 0.29 | 298.4632 | 318.9538 | 316.6359 | 309.545 | 292.8474 | 407.4822 | 403.8379 | 237.1249 | 219.4415 | 231.7155 | 0 | 7.210578e-17 | 0.295293 | 399.3222 | 0.1872667 | 414.1488 | 199.6611 | 199.6611
90Z | 1013 | Fatlim | 0 | 185.92 | 0 | 0 | 185.92 | 0 | -107.84 | 0 | 0 | -107.84 | 0 | 0 | 0 | 0 | 0 | 90 | 0 | 0 | 0 | Ten+To | GGG-60 | CI | 635 | 425 | 318 | 400 | 0 | 0 | 0 | 225 | 411 | 200000 | 0.42 | 0.6690268 | 0.72955436 | 0.37702286 | 263.5425 | 263.5425 | 527.085 | 440.0268 | 180000 | 0.29 | 306.4325 | 317.991 | 317.8798 | 393.9563 | 372.7054 | 637.4999 | 693.7154 | 335.9271 | 309.2709 | 318.3833 | 0.8616769 | 0.3817398 | 0.3493988 | 434.3678 | 0.1872667 | 449.7274 | 185.92 | 254.1068
90Z | 1014 | AMSD25 | 0 | 0 | 0 | 0 | 0 | 0 | -205.25 | 0 | 0 | -205.25 | 0 | 0 | 0 | 0 | 0 | 0 | 0 | 0 | 1 | To | GGG-60 | CI | 635 | 425 | 318 | 400 | 0 | 0 | 0 | 225 | 411 | 200000 | 0.42 | 0.6690268 | 1.1895456 | 1.0665147 | 355.5034 | 355.5034 | 711.0069 | 659.3606 | 180000 | 0.29 | 492.8224 | 314.8256 | 311.7345 | 531.424 | 502.7578 | 1259.863 | 2174.049 | 648.7295 | 696.4855 | 517.7961 | 0 | 1.91829e-16 | 0.8051045 | 659.3606 | 0.1872667 | 711.0069 | 329.6803 | 329.6803
90Z | 1015 | Fatlim | 0 | 526.61 | 0 | 0 | 333 | 0 | 0 | 0 | 0 | 0 | 0 | 0 | 0 | 0 | 0 | 0 | 0 | 0 | 1 | PB | SAE4340 | S | 843.9 | 731.5 | 632.5104 | 771.7156 | 541.8324 | 1028.5 | 0 | 365.1801 | 553.4642 | 200000 | 0.71302 | 0.71302 | 0.62494916 | 0.6270533 | 526.61 | 333 | 859.61 | 859.61 | 210000 | 0.29 | 606.1247 | 632.2033 | 632.8555 | 606.1247 | 672.8144 | 1213.089 | 966.663 | 591.4478 | 550.2405 | 623.7285 | 0 | 0 | 1.172904 | 859.61 | 0.6350309 | 859.61 | 526.61 | 333
90Z | 1016 | Fatlim | 0 | 510.64 | 0 | 0 | 523 | 0 | 0 | 0 | 0 | 0 | 0 | 0 | 0 | 0 | 0 | 0 | 0 | 0 | 1 | PB | SAE4340 | S | 843.9 | 731.5 | 632.5104 | 771.7156 | 541.8324 | 1028.5 | 0 | 365.1801 | 553.4642 | 200000 | 0.71302 | 0.71302 | 0.69830126 | 0.69661987 | 510.64 | 523 | 1033.64 | 1033.64 | 210000 | 0.29 | 625.1781 | 632.4502 | 631.7008 | 625.1781 | 726.5108 | 2175.113 | 1791.526 | 730.3664 | 691.2741 | 829.0684 | 0 | 0 | 1.695892 | 1033.64 | 0.6350309 | 1033.64 | 510.64 | 523
90Z | 1017 | Fatlim | 0 | 504.1 | 0 | 0 | 713 | 0 | 0 | 0 | 0 | 0 | 0 | 0 | 0 | 0 | 0 | 0 | 0 | 0 | 1 | PB | SAE4340 | S | 843.9 | 731.5 | 632.5104 | 771.7156 | 541.8324 | 1028.5 | 0 | 365.1801 | 553.4642 | 200000 | 0.71302 | 0.71302 | 0.7432161 | 0.74233323 | 504.1 | 713 | 1217.1 | 1217.1 | 210000 | 0.29 | 649.1953 | 632.6361 | 632.144 | 649.1953 | 783.288 | 5995.671 | 19932.39 | 2255.726 | 5176.169 | 1761.564 | 0 | 0 | 2.351321 | 1217.1 | 0.6350309 | 1217.1 | 504.1 | 713
90Z | 1018 | Fatlim | 0 | 492.21 | 0 | 0 | 862 | 0 | 0 | 0 | 0 | 0 | 0 | 0 | 0 | 0 | 0 | 0 | 0 | 0 | 1 | PB | SAE4340 | S | 843.9 | 731.5 | 632.5104 | 771.7156 | 541.8324 | 1028.5 | 0 | 365.1801 | 553.4642 | 200000 | 0.71302 | 0.71302 | 0.7524643 | 0.7532461 | 492.21 | 862 | 1354.21 | 1354.21 | 210000 | 0.29 | 658.0946 | 631.8406 | 632.3408 | 658.0946 | 816.4286 | -46390.11 | -2759.016 | #NUM! | -530.2345 | -11352.73 | 0 | 0 | 2.910928 | 1354.21 | 0.6350309 | 1354.21 | 492.21 | 862
90Z | 1019 | AMSD25 | 0 | 419.04 | 0 | 0 | 0 | 0 | -207.84 | 0 | 0 | 0 | 0 | 0 | 0 | 0 | 0 | 0 | 0 | 0 | 1 | PB+To | SAE4340 | S | 843.9 | 731.5 | 632.5104 | 771.7156 | 541.8324 | 1028.5 | 0 | 365.1801 | 553.4642 | 200000 | 0.71302 | 0.71302 | 0.377276 | 0.15862635 | 552.4373 | 0 | 552.4373 | 535.7649 | 210000 | 0.29 | 535.7649 | 535.7649 | 552.4373 | 552.4373 | 552.4373 | 552.4373 | 552.4373 | 552.4373 | 552.4373 | 552.4373 | 0 | 8.218309e-17 | 0.4556253696 | 535.7649 | 0.6350309 | 552.4373 | 535.7649 | 0
90Z | 1020 | AMSD25 | 0 | 413.02 | 0 | 0 | 110.3 | 0 | -204.86 | 0 | 0 | -54.71 | 0 | 0 | 0 | 0 | 0 | 0 | 0 | 0 | 1 | PB+To | SAE4340 | S | 843.9 | 731.5 | 632.5104 | 771.7156 | 541.8324 | 1028.5 | 0 | 365.1801 | 553.4642 | 200000 | 0.71302 | 0.71302 | 0.37243098 | 0.24590723 | 544.5075 | 145.4154 | 689.9229 | 669.1004 | 210000 | 0.29 | 565.191 | 631.2667 | 631.7073 | 582.7797 | 612.9177 | 771.2262 | 679.607 | 555.5961 | 545.3591 | 561.1697 | 0 | 1.480309e-06 | 0.7106276 | 669.1004 | 0.6350309 | 689.9229 | 528.0738 | 141.0266
90Z | 1021 | Fatlim | 0 | 403.86 | 0 | 0 | 220.6 | 0 | -200.31 | 0 | 0 | -109.42 | 0 | 0 | 0 | 0 | 0 | 0 | 0 | 0 | 1 | PB+To | SAE4340 | S | 843.9 | 731.5 | 632.5104 | 771.7156 | 541.8324 | 1028.5 | 0 | 365.1801 | 553.4642 | 200000 | 0.71302 | 0.71302 | 0.60229874 | 0.532115 | 532.4239 | 290.8308 | 823.2547 | 798.4088 | 210000 | 0.29 | 585.1503 | 633.1527 | 633.1886 | 603.3595 | 662.0578 | 1092.373 | 883.8106 | 580.2562 | 546.0682 | 604.1812 | 0 | 7.724759e-06 | 1.011836 | 798.4088 | 0.6350309 | 823.2547 | 516.3556 | 282.0532
90Z | 1022 | Fatlim | 0 | 394.27 | 0 | 0 | 330.9 | 0 | -195.56 | 0 | 0 | -164.13 | 0 | 0 | 0 | 0 | 0 | 0 | 0 | 0 | 1 | PB+To | SAE4340 | S | 843.9 | 731.5 | 632.5104 | 771.7156 | 541.8324 | 1028.5 | 0 | 365.1801 | 553.4642 | 200000 | 0.71302 | 0.71302 | 0.6793011 | 0.6275409 | 519.7884 | 436.2462 | 956.0346 | 927.1806 | 210000 | 0.29 | 600.4347 | 632.5394 | 631.9731 | 619.1202 | 704.9367 | 1632.28 | 1287.791 | 647.5435 | 595.0598 | 709.345 | 2.236656e-08 | 2.120992e-06 | 1.364546 | 927.1806 | 0.6350309 | 956.0346 | 504.1008 | 423.0798
90Z | 1023 | Fatlim | 0 | 397.43 | 0 | 0 | 441.3 | 0 | -197.12 | 0 | 0 | -218.88 | 0 | 0 | 0 | 0 | 0 | 0 | 0 | 0 | 1 | PB+To | SAE4340 | S | 843.9 | 731.5 | 632.5104 | 771.7156 | 541.8324 | 1028.5 | 0 | 365.1801 | 553.4642 | 200000 | 0.71302 | 0.71302 | 0.7486503 | 0.707159 | 523.9461 | 581.7827 | 1105.729 | 1072.358 | 210000 | 0.29 | 629.5981 | 632.3601 | 632.1423 | 649.1903 | 761.1453 | 2849.795 | 2559.934 | 864.3423 | 873.4121 | 998.5043 | 9.883753e-09 | 9.165448e-07 | 1.825321 | 1072.358 | 0.6350309 | 1105.729 | 508.1337 | 564.2247
90Z | 1024 | Fatlim | 0 | 313.88 | 0 | 0 | 0 | 0 | -272.45 | 0 | 0 | 0 | 0 | 0 | 0 | 0 | 0 | 0 | 0 | 0 | 1 | PB+To | SAE4340 | S | 843.9 | 731.5 | 632.5104 | 771.7156 | 541.8324 | 1028.5 | 0 | 365.1801 | 553.4642 | 200000 | 0.71302 | 0.71302 | 0.46356145 | 0.14350227 | 566.7519 | 0 | 566.7519 | 538.5457 | 210000 | 0.29 | 538.5457 | 538.5457 | 566.7519 | 566.7519 | 566.7519 | 566.7519 | 566.7519 | 566.7519 | 566.7519 | 566.7519 | 1.908429e-08 | 5.450195e-17 | 0.4603674 | 538.5457 | 0.6350309 | 566.7519 | 538.5457 | 0
90Z | 1025 | Fatlim | 0 | 315.32 | 0 | 0 | 68.9 | 0 | -273.7 | 0 | 0 | -59.81 | 0 | 0 | 0 | 0 | 0 | 0 | 0 | 0 | 1 | PB+To | SAE4340 | S | 843.9 | 731.5 | 632.5104 | 771.7156 | 541.8324 | 1028.5 | 0 | 365.1801 | 553.4642 | 200000 | 0.71302 | 0.71302 | 0.47701144 | 0.22465624 | 569.3521 | 124.4143 | 693.7664 | 659.2387 | 210000 | 0.29 | 572.5885 | 630.6087 | 631.3501 | 602.5777 | 628.4881 | 766.2581 | 686.0333 | 577.7701 | 569.8289 | 582.0018 | 1.772957e-08 | 8.55202e-06 | 0.6898343 | 659.2387 | 0.6350309 | 693.7664 | 541.0165 | 118.2222
90Z | 1026 | Fatlim | 0 | 315.64 | 0 | 0 | 137.9 | 0 | -273.98 | 0 | 0 | -119.7 | 0 | 0 | 0 | 0 | 0 | 0 | 0 | 0 | 1 | PB+To | SAE4340 | S | 843.9 | 731.5 | 632.5104 | 771.7156 | 541.8324 | 1028.5 | 0 | 365.1801 | 553.4642 | 200000 | 0.71302 | 0.71302 | 0.69432896 | 0.5634846 | 569.9331 | 248.9994 | 818.9325 | 778.1755 | 210000 | 0.29 | 600.9398 | 634.4121 | 636.7133 | 632.414 | 683.1813 | 1047.031 | 864.0529 | 606.1298 | 577.6889 | 624.2826 | 1.770249e-08 | 1.202099e-06 | 0.9612018 | 778.1755 | 0.6350309 | 818.9325 | 541.5685 | 236.607
90Z | 1027 | Fatlim | 0 | 310.9 | 0 | 0 | 206.8 | 0 | -269.86 | 0 | 0 | -179.5 | 0 | 0 | 0 | 0 | 0 | 0 | 0 | 0 | 1 | PB+To | SAE4340 | S | 843.9 | 731.5 | 632.5104 | 771.7156 | 541.8324 | 1028.5 | 0 | 365.1801 | 553.4642 | 200000 | 0.71302 | 0.71302 | 0.76980585 | 0.6696864 | 561.3663 | 373.3992 | 934.7655 | 888.2445 | 210000 | 0.29 | 617.4896 | 631.286 | 631.2832 | 649.8301 | 724.3934 | 1452.39 | 1146.715 | 652.8248 | 602.2563 | 698.0244 | 0 | 1.72384e-06 | 1.252346 | 888.2445 | 0.6350309 | 934.7655 | 533.4284 | 354.8161
90Z | 1028 | Fatlim | 0 | 307.24 | 0 | 0 | 275.8 | 0 | -266.69 | 0 | 0 | -239.39 | 0 | 0 | 0 | 0 | 0 | 0 | 0 | 0 | 1 | PB+To | SAE4340 | S | 843.9 | 731.5 | 632.5104 | 771.7156 | 541.8324 | 1028.5 | 0 | 365.1801 | 553.4642 | 200000 | 0.71302 | 0.71302 | 0.7942423 | 0.7160432 | 554.7676 | 497.9843 | 1052.752 | 1000.359 | 210000 | 0.29 | 633.5527 | 632.3268 | 632.9304 | 666.7349 | 764.2203 | 2152.067 | 1737.838 | 757.3661 | 706.5174 | 851.1531 | 1.5579e-08 | 7.977698e-06 | 1.58844 | 1000.359 | 0.6350309 | 1052.752 | 527.1577 | 473.201
90Z | 1029 | Fatlim | 0 | 180.97 | 0 | 0 | 0 | 0 | -322.67 | 0 | 0 | 0 | 0 | 0 | 0 | 0 | 0 | 0 | 0 | 0 | 1 | PB+To | SAE4340 | S | 843.9 | 731.5 | 632.5104 | 771.7156 | 541.8324 | 1028.5 | 0 | 365.1801 | 553.4642 | 200000 | 0.71302 | 0.71302 | 0.682478 | 0.30595085 | 587.4504 | 0 | 587.4504 | 548.9711 | 210000 | 0.29 | 548.9711 | 548.9711 | 587.4504 | 587.4504 | 587.4504 | 587.4504 | 587.4504 | 587.4504 | 587.4504 | 587.4504 | 0 | 5.091348e-17 | 0.4783639 | 548.9711 | 0.6350309 | 587.4504 | 548.9711 | 0
90Z | 1030 | Fatlim | 0 | 182.34 | 0 | 0 | 30.96 | 0 | -325.11 | 0 | 0 | -55.2 | 0 | 0 | 0 | 0 | 0 | 0 | 0 | 0 | 1 | PB+To | SAE4340 | S | 843.9 | 731.5 | 632.5104 | 771.7156 | 541.8324 | 1028.5 | 0 | 365.1801 | 553.4642 | 200000 | 0.71302 | 0.71302 | 0.68301964 | 0.28704348 | 591.8931 | 100.497 | 692.39 | 647.0371 | 210000 | 0.29 | 578.5849 | 618.5564 | 622.0596 | 619.1399 | 640.1725 | 751.9233 | 686.1612 | 597.5593 | 592.104 | 600.4078 | 0 | 1.663074e-06 | 0.6645349 | 647.0371 | 0.6350309 | 692.39 | 553.1228 | 93.91424
90Z | 1031 | Fatlim | 0 | 187.89 | 0 | 0 | 61.86 | 0 | -335.01 | 0 | 0 | -110.3 | 0 | 0 | 0 | 0 | 0 | 0 | 0 | 0 | 1 | PB+To | SAE4340 | S | 843.9 | 731.5 | 632.5104 | 771.7156 | 541.8324 | 1028.5 | 0 | 365.1801 | 553.4642 | 200000 | 0.71302 | 0.71302 | 0.8464734 | 0.5936193 | 609.9162 | 200.8107 | 810.7269 | 757.6224 | 210000 | 0.29 | 618.4725 | 639.851 | 637.1574 | 661.8234 | 703.1895 | 990.8203 | 840.706 | 634.2843 | 613.3998 | 646.5242 | 1.71885e-08 | 2.798065e-06 | 0.9110978 | 757.6224 | 0.6350309 | 810.7269 | 569.9653 | 187.6571
90Z | 1032 | Fatlim | 0 | 189.08 | 0 | 0 | 92.82 | 0 | -337.13 | 0 | 0 | -165.5 | 0 | 0 | 0 | 0 | 0 | 0 | 0 | 0 | 1 | PB+To | SAE4340 | S | 843.9 | 731.5 | 632.5104 | 771.7156 | 541.8324 | 1028.5 | 0 | 365.1801 | 553.4642 | 200000 | 0.71302 | 0.71302 | 0.92479604 | 0.75529104 | 613.7761 | 301.3077 | 915.0838 | 855.1438 | 210000 | 0.29 | 643.2284 | 632.4603 | 632.4908 | 688.3145 | 749.4375 | 1295.45 | 1043.666 | 673.5708 | 631.9681 | 703.4514 | 0 | 1.332802e-06 | 1.160747 | 855.1438 | 0.6350309 | 915.0838 | 573.5725 | 281.5713
90Z | 1033 | Fatlim | 0 | 182.74 | 0 | 0 | 123.72 | 0 | -325.83 | 0 | 0 | -220.6 | 0 | 0 | 0 | 0 | 0 | 0 | 0 | 0 | 1 | PB+To | SAE4340 | S | 843.9 | 731.5 | 632.5104 | 771.7156 | 541.8324 | 1028.5 | 0 | 365.1801 | 553.4642 | 200000 | 0.71302 | 0.71302 | 0.88379896 | 0.7492401 | 593.2027 | 401.6214 | 994.8241 | 929.6607 | 210000 | 0.29 | 643.0144 | 631.0849 | 629.9343 | 688.0857 | 768.2007 | 1670.546 | 1315.416 | 709.7447 | 652.4933 | 766.8986 | 0 | 2.557597e-06 | 1.371855 | 929.6607 | 0.6350309 | 994.8241 | 554.3465 | 375.3141
90Z | 1034 | Fatlim | 0 | 0 | 0 | 0 | 0 | 0 | -364.64 | 0 | 0 | -68.9 | 0 | 0 | 0 | 0 | 0 | 0 | 0 | 0 | 1 | To | SAE4340 | S | 843.9 | 731.5 | 632.5104 | 771.7156 | 541.8324 | 1028.5 | 0 | 365.1801 | 553.4642 | 200000 | 0.71302 | 0.71302 | 1.0131998 | 0.6133774 | 631.575 | 119.3383 | 750.9133 | 696.3684 | 210000 | 0.29 | 615.524 | 626.231 | 630.1338 | 663.7366 | 688.664 | 839.621 | 754.6978 | 640.1514 | 632.0227 | 644.4627 | 0 | 0.2174613 | 0.7697284 | 696.3684 | 0.6350309 | 750.9133 | 585.6986 | 110.6698
90Z | 1035 | Fatlim | 0 | 0 | 0 | 0 | 0 | 0 | -351.3 | 0 | 0 | -137.9 | 0 | 0 | 0 | 0 | 0 | 0 | 0 | 0 | 1 | To | SAE4340 | S | 843.9 | 731.5 | 632.5104 | 771.7156 | 541.8324 | 1028.5 | 0 | 365.1801 | 553.4642 | 200000 | 0.71302 | 0.71302 | 0.8746577 | 0.6449886 | 608.4694 | 238.8498 | 847.3193 | 785.7716 | 210000 | 0.29 | 620.5233 | 634.6607 | 634.2552 | 669.1275 | 718.0306 | 1088.869 | 903.4715 | 643.7535 | 615.4654 | 661.4564 | 0 | 0.1041488 | 0.9800586 | 785.7716 | 0.6350309 | 847.3193 | 564.2714 | 221.5002
90Z | 1036 | Fatlim | 0 | 0 | 0 | 0 | 0 | 0 | -344.98 | 0 | 0 | -206.8 | 0 | 0 | 0 | 0 | 0 | 0 | 0 | 0 | 1 | To | SAE4340 | S | 843.9 | 731.5 | 632.5104 | 771.7156 | 541.8324 | 1028.5 | 0 | 365.1801 | 553.4642 | 200000 | 0.71302 | 0.71302 | 0.8762165 | 0.718889 | 597.5229 | 358.1881 | 955.711 | 886.2899 | 210000 | 0.29 | 634.0736 | 632.3282 | 633.2904 | 683.7391 | 755.6846 | 1478.809 | 1170.839 | 685.3018 | 633.9694 | 728.822 | 0 | 0.03943781 | 1.246841 | 886.2899 | 0.6350309 | 955.711 | 554.1199 | 332.17
90Z | 1037 | Fatlim | 0 | 0 | 0 | 0 | 0 | 0 | -329.16 | 0 | 0 | -275.8 | 0 | 0 | 0 | 0 | 0 | 0 | 0 | 0 | 1 | To | SAE4340 | S | 843.9 | 731.5 | 632.5104 | 771.7156 | 541.8324 | 1028.5 | 0 | 365.1801 | 553.4642 | 200000 | 0.71302 | 0.71302 | 0.8317415 | 0.70584804 | 570.1218 | 477.6996 | 1047.821 | 971.7096 | 210000 | 0.29 | 629.6096 | 632.3639 | 631.5994 | 678.9255 | 772.9074 | 2057.542 | 1643.197 | 752.8126 | 696.8601 | 838.9401 | 0 | 0.005618551 | 1.498761 | 971.7096 | 0.6350309 | 1047.821 | 528.7092 | 443.0004
90Z | 1038 | Fatlim | 0 | 221 | 0 | 0 | 0 | 0 | -110.5 | 0 | 0 | 0 | 0 | 0 | 0 | 0 | 0 | 0 | 0 | 0 | 1 | Ten+To | GGG-60 | CI | 815 | 516 | 275 | 392 | 0 | 0 | 0 | 249 | 414.4713 | 1500000 | 0.42 | 0.488578 | 0.9564168 | 0.7431536 | 292.3555 | 0 | 292.3555 | 283.4492 | 180000 | 0.29 | 283.4492 | 283.4492 | 292.3555 | 292.3555 | 292.3555 | 292.3555 | 292.3555 | 292.3555 | 292.3555 | 292.3555 | 0 | 4.906646e-17 | 0.1487842 | 283.4492 | 0.1400463 | 292.3555 | 283.4492 | 0
90Z | 1039 | Fatlim | 0 | 221 | 0 | 0 | 0 | 0 | -110.5 | 0 | 0 | 0 | 0 | 0 | 0 | 0 | 0 | 90 | 0 | 0 | 0 | Ten+To | GGG-60 | CI | 815 | 516 | 275 | 392 | 0 | 0 | 0 | 249 | 414.4713 | 1500000 | 0.42 | 0.488578 | 1.0330923 | 0.8427254 | 292.3555 | 0 | 292.3555 | 221 | 180000 | 0.29 | 221 | 221 | 292.3555 | 292.3555 | 292.3555 | 292.3555 | 292.3555 | 292.3555 | 292.3555 | 292.3555 | 0.7698732 | 0.3369948 | 0.0904463 | 221 | 0.1400463 | 221 | 221 | 0
90Z | 1040 | Fatlim | 0 | 225 | 0 | 0 | 0 | 0 | -112.5 | 0 | 0 | -225 | 0 | 0 | 0 | 0 | 0 | 180 | 0 | 0 | 0 | Ten+To | GGG-60 | CI | 815 | 516 | 275 | 392 | 0 | 0 | 0 | 249 | 414.4713 | 1500000 | 0.42 | 0.488578 | 1.0952703 | 1.0596085 | 297.647 | 389.7114 | 687.3585 | 649.983 | 180000 | 0.29 | 462.1625 | 274.9447 | 274.8353 | 483.6386 | 452.3165 | 843.1423 | 1216.15 | 454.1238 | 441.1986 | 385.878 | 1.155496e-08 | 0.488654 | 0.63796875 | 586.9439 | 0.1400463 | 626.3735 | 288.5795 | 361.4035
90Z | 1041 | AMSD25 | 0 | 271 | 0 | 0 | -135.5 | 0 | -135.5 | 0 | 0 | -135.5 | 0 | 0 | 0 | 0 | 0 | 180 | 0 | 0 | 0 | Ten+To | GGG-60 | CI | 815 | 516 | 275 | 392 | 0 | 0 | 0 | 249 | 414.4713 | 1500000 | 0.42 | 0.488578 | 1.4712815 | 1.425375 | 358.4993 | 271 | 629.4993 | 603.956 | 180000 | 0.29 | 478.8781 | 274.7782 | 274.9519 | 496.9382 | 475.0527 | 715.6806 | 755.0434 | 421.2769 | 388.0204 | 403.0647 | 1.954669e-08 | 0.0750033 | 0.6568889 | 595.5838 | 0.1400463 | 620.939 | 347.578 | 256.378
90Z | 1042 | Fatlim | 218.31 | 225 | 13.22 | 266.33 | 274.5 | -16.13 | 0 | 0 | 0 | 0 | 0 | 0 | 60 | 0 | 60 | 0 | 0 | 0 | 0 | Ten+TP | 34Cr4 | S | 710 | 550 | 343 | 530 | 0 | 0 | 0 | 204 | 350 | 1500000 | 0.7398 | 0.3722162 | 0.42575264 | 0.5374631 | 208.5155 | 286.6323 | 495.1478 | 558.0912 | 210000 | 0.28 | 285.6462 | 343.0709 | 342.6287 | 261.1371 | 321.3192 | 490.8578 | 435.4503 | 244.3163 | 225.1216 | 249.1164 | 0.6578456 | 0.2644841 | 0.4931271 | 557.3778 | 0.1867444 | 467.9701 | 225.6952 | 332.3959
90Z | 1043 | AMSD25 | 184.35 | 190 | 11.16 | 224.9 | 231.8 | -13.62 | 0 | 0 | 0 | 0 | 0 | 0 | 180 | 0 | 180 | 0 | 0 | 0 | 0 | Ten+TP | 34Cr4 | S | 710 | 550 | 343 | 530 | 0 | 0 | 0 | 204 | 350 | 1500000 | 0.7398 | 0.3722162 | 0.23057464 | 0.8010766 | 176.083 | 242.0438 | 418.1268 | 580.4549 | 210000 | 0.28 | 356.005 | 341.8775 | 342.5361 | 220.519 | 271.3393 | 358.2359 | 314.4786 | 196.0925 | 182.9449 | 199.2379 | 0 | 0.7430894 | 0.2809703 | 420.7271 | 0.1867444 | 417.7638 | 299.7659 | 280.6889
90Z | 1044 | Fatlim | 198.9 | 205 | 12.04 | 242.66 | 250.1 | -14.69 | -96.4 | 0 | 0 | 0 | 0 | 0 | 0 | 0 | 0 | 0 | 0 | 0 | 1 | Ten+TP+To | 34Cr4 | S | 710 | 550 | 343 | 530 | 0 | 0 | 0 | 204 | 350 | 1500000 | 0.7398 | 0.3722162 | 0.5711188 | 0.7407484 | 252.928 | 261.1495 | 514.0775 | 585.6281 | 210000 | 0.28 | 341.7561 | 341.5202 | 342.8514 | 304.1913 | 360.5893 | 547.2444 | 481.6001 | 287.3907 | 266.4724 | 292.5 | 1.643928e-08 | 0.455962 | 0.4994995 | 560.9676 | 0.1867444 | 481.0399 | 282.7794 | 302.8487
90Z | 1045 | Fatlim | 169.79 | 175 | 10.28 | 207.15 | 213.5 | -12.54 | -82.3 | 0 | 0 | 0 | 0 | 0 | 180 | 0 | 180 | 0 | 0 | 0 | 0 | Ten+TP+To | 34Cr4 | S | 710 | 550 | 343 | 530 | 0 | 0 | 0 | 204 | 350 | 1500000 | 0.7398 | 0.3722162 | 0.34658563 | 0.8084456 | 215.9201 | 222.9328 | 438.853 | 564.4194 | 210000 | 0.28 | 358.7463 | 343.9736 | 343.2114 | 259.6818 | 307.8266 | 413.5754 | 363.0938 | 236.1927 | 221.9101 | 239.5359 | 1.268234e-08 | 0.7607058 | 0.265877 | 409.2707 | 0.1867444 | 410.3321 | 305.8895 | 258.53
90Z | 1046 | Fatlim | 189.2 | 195 | 11.46 | 230.82 | 237.9 | -13.98 | -91.7 | 0 | 0 | -91.7 | 0 | 0 | 0 | 0 | 0 | 90 | 0 | 0 | 0 | Ten+TP+To | 34Cr4 | S | 710 | 550 | 343 | 530 | 0 | 0 | 0 | 204 | 350 | 1500000 | 0.7398 | 0.3722162 | 0.5574388 | 0.5312931 | 240.5883 | 294.8508 | 535.4391 | 548.7359 | 210000 | 0.28 | 284.1618 | 342.0705 | 342.7962 | 296.2628 | 358.9155 | 582.3336 | 518.6125 | 285.0034 | 262.249 | 290.727 | 0.5655649 | 0.5142322 | 0.4597118 | 538.1621 | 0.1867444 | 470.0434 | 225.4478 | 323.2882
90Z | 1047 | Fatlim | 174.64 | 180 | 10.57 | 213.07 | 219.6 | -12.9 | -84.6 | 0 | 0 | -84.6 | 0 | 0 | 180 | 0 | 180 | 90 | 0 | 0 | 0 | Ten+TP+To | 34Cr4 | S | 710 | 550 | 343 | 530 | 0 | 0 | 0 | 204 | 350 | 1500000 | 0.7398 | 0.3722162 | 0.45658734 | 0.73743296 | 222.0329 | 272.1252 | 494.1581 | 582.37 | 210000 | 0.28 | 342.3342 | 342.9167 | 342.9456 | 273.4157 | 331.2391 | 498.0056 | 439.4716 | 255.4973 | 236.1869 | 260.2658 | 0.5653248 | 0.9051713 | 0.2889962 | 426.6938 | 0.1867444 | 428.723 | 283.9829 | 298.3871
90Z | 1048 | Fatlim | 186.29 | 192 | 11.28 | 227.23 | 234.2 | -13.76 | -90.2 | 0 | 0 | -90.2 | 0 | 0 | 60 | 0 | 60 | 90 | 0 | 0 | 0 | Ten+TP+To | 34Cr4 | S | 710 | 550 | 343 | 530 | 0 | 0 | 0 | 204 | 350 | 1500000 | 0.7398 | 0.3722162 | 0.5380654 | 0.5026453 | 236.7879 | 290.194 | 526.982 | 537.7521 | 210000 | 0.28 | 277.1783 | 342.7878 | 342.6513 | 291.5832 | 353.2463 | 564.1509 | 501.2717 | 278.7455 | 256.6808 | 284.2781 | 0.762286 | 0.6312069 | 0.4451575 | 529.5746 | 0.1867444 | 479.8883 | 219.5468 | 318.2053
90Z | 1049 | Fatlim | 0 | 305 | 0 | 361.03 | 0 | -21.86 | 0 | 0 | 0 | 0 | 0 | 0 | 0 | 0 | 0 | 0 | 0 | 0 | 1 | Ten+TP | 34Cr4 | S | 710 | 550 | 343 | 530 | 0 | 0 | 0 | 204 | 350 | 1500000 | 0.7398 | 0.3722162 | 0.8501025 | 0.8546951 | 305 | 372.4415 | 677.4415 | 672.7501 | 210000 | 0.28 | 374.7077 | 342.1526 | 343.7559 | 375.3858 | 454.5543 | 978.0367 | 944.7588 | 414.4979 | 386.2089 | 420.7877 | 9.684166e-16 | 0.7707147 | 0.4542783196 | 534.9723 | 0.1867444 | 578.9512 | 305 | 367.7501
90Z | 1050 | Fatlim | 205.09 | 225 | 0 | 250.21 | 274.5 | 0 | 0 | 0 | 0 | 0 | 0 | 0 | 60 | 0 | 0 | 0 | 0 | 0 | 0 | Ten+TP | 34Cr4 | S | 710 | 550 | 343 | 530 | 0 | 0 | 0 | 204 | 350 | 1500000 | 0.7398 | 0.3722162 | 0.41805482 | 0.52028394 | 215.7352 | 263.197 | 478.9321 | 540.7782 | 210000 | 0.28 | 282.9958 | 342.9496 | 343.1464 | 265.4862 | 321.4382 | 469.9001 | 413.7137 | 245.6936 | 227.6747 | 250.1041 | 0.6538832 | 0.2584003 | 0.4626592 | 539.8845 | 0.1867444 | 451.7824 | 225.3531 | 315.4251
90Z | 1051 | Fatlim | 173.19 | 190 | 0 | 211.29 | 231.8 | 0 | 0 | 0 | 0 | 0 | 0 | 0 | 180 | 0 | 0 | 0 | 0 | 0 | 0 | Ten+TP | 34Cr4 | S | 710 | 550 | 343 | 530 | 0 | 0 | 0 | 204 | 350 | 1500000 | 0.7398 | 0.3722162 | 0.20644766 | 0.7459126 | 182.1776 | 222.2559 | 404.4335 | 557.0869 | 210000 | 0.28 | 344.3306 | 342.9645 | 343.039 | 224.1898 | 271.4382 | 348.2075 | 305.7192 | 199.1634 | 187.1687 | 201.9689 | 2.220987e-08 | 0.7000458 | 0.2704243 | 412.7558 | 0.1867444 | 404.0993 | 290.727 | 266.3599
90Z | 1052 | Fatlim | 186.86 | 205 | 0 | 227.97 | 250.1 | 0 | -96.4 | 0 | 0 | 0 | 0 | 0 | 0 | 0 | 0 | 0 | 0 | 0 | 1 | Ten+TP+To | 34Cr4 | S | 710 | 550 | 343 | 530 | 0 | 0 | 0 | 204 | 350 | 1500000 | 0.7398 | 0.3722162 | 0.5630703 | 0.7129203 | 257.9035 | 239.8021 | 497.7056 | 568.9551 | 210000 | 0.28 | 338.121 | 344.575 | 343.7221 | 306.019 | 358.2737 | 520.9664 | 457.2788 | 286.5771 | 267.573 | 291.1121 | 2.699407e-08 | 0.4413315 | 0.471854 | 545.2229 | 0.1867444 | 467.2148 | 281.5672 | 287.3878
90Z | 1053 | Fatlim | 159.51 | 175 | 0 | 194.61 | 213.5 | 0 | -82.3 | 0 | 0 | 0 | 0 | 0 | 180 | 0 | 0 | 0 | 0 | 0 | 0 | Ten+TP+To | 34Cr4 | S | 710 | 550 | 343 | 530 | 0 | 0 | 0 | 204 | 350 | 1500000 | 0.7398 | 0.3722162 | 0.32860273 | 0.7688716 | 220.1683 | 204.7097 | 424.878 | 543.7277 | 210000 | 0.28 | 348.8172 | 342.7853 | 342.33 | 261.2428 | 305.8507 | 398.5631 | 350.6978 | 237.2112 | 224.4762 | 240.1304 | 8.645312e-09 | 0.7197907 | 0.2569326 | 402.3276 | 0.1867444 | 398.5571 | 298.3958 | 245.3319
90Z | 1054 | Fatlim | 177.74 | 195 | 0 | 216.85 | 237.9 | 0 | -91.7 | 0 | 0 | -91.7 | 0 | 0 | 0 | 0 | 0 | 90 | 0 | 0 | 0 | Ten+TP+To | 34Cr4 | S | 710 | 550 | 343 | 530 | 0 | 0 | 0 | 204 | 350 | 1500000 | 0.7398 | 0.3722162 | 0.5558186 | 0.507374 | 245.324 | 277.9539 | 523.278 | 534.3237 | 210000 | 0.28 | 280.9237 | 343.8039 | 343.457 | 298.7748 | 358.2913 | 560.9791 | 495.9756 | 284.301 | 262.4429 | 289.7277 | 0.579467 | 0.506967 | 0.4350175 | 523.5084 | 0.1867444 | 457.2685 | 224.0699 | 310.2539
90Z | 1055 | Fatlim | 164.07 | 180 | 0 | 200.17 | 219.6 | 0 | -84.6 | 0 | 0 | -84.6 | 0 | 0 | 180 | 0 | 0 | 90 | 0 | 0 | 0 | Ten+TP+To | 34Cr4 | S | 710 | 550 | 343 | 530 | 0 | 0 | 0 | 204 | 350 | 1500000 | 0.7398 | 0.3722162 | 0.451217 | 0.69245565 | 226.402 | 256.5275 | 482.9294 | 561.7755 | 210000 | 0.28 | 331.5485 | 342.9282 | 343.1087 | 275.7318 | 330.6602 | 482.5512 | 424.3023 | 255.9467 | 237.6485 | 260.3944 | 0.5792106 | 0.8678076 | 0.279679 | 419.7592 | 0.1867444 | 417.1338 | 275.4219 | 286.3536
90Z | 1056 | Fatlim | 175.01 | 192 | 0 | 213.47 | 234.2 | 0 | -90.2 | 0 | 0 | -90.2 | 0 | 0 | 60 | 0 | 0 | 90 | 0 | 0 | 0 | Ten+TP+To | 34Cr4 | S | 710 | 550 | 343 | 530 | 0 | 0 | 0 | 204 | 350 | 1500000 | 0.7398 | 0.3722162 | 0.53612715 | 0.47138718 | 241.4512 | 273.5553 | 515.0066 | 520.2248 | 210000 | 0.28 | 270.4426 | 342.8921 | 343.112 | 294.0566 | 352.6315 | 544.1255 | 480.3789 | 278.3182 | 257.1905 | 283.5425 | 0.7767943 | 0.4615043 | 0.4198421 | 514.2962 | 0.1867444 | 465.2758 | 214.8556 | 305.3692
90Z | 1057 | Fatlim | 0 | 305 | 0 | 339.17 | 0 | 0 | 0 | 0 | 0 | 0 | 0 | 0 | 0 | 0 | 0 | 0 | 0 | 0 | 1 | Ten+TP | 34Cr4 | S | 710 | 550 | 343 | 530 | 0 | 0 | 0 | 204 | 350 | 1500000 | 0.7398 | 0.3722162 | 0.8450828 | 0.8411469 | 305 | 339.17 | 644.17 | 644.17 | 210000 | 0.28 | 370.4989 | 343.4627 | 342.4535 | 370.4989 | 443.2515 | 862.9206 | 795.6648 | 387.4395 | 356.5654 | 395.1808 | 6.456111e-16 | 0.7775534 | 0.4222088 | 515.7437 | 0.1867444 | 558.1291 | 305 | 339.17
90Z | 1058 | Fatlim | 0 | 127.49 | 0 | 0 | 0 | 0 | -127.49 | 0 | 0 | 0 | 0 | 0 | 0 | 0 | 0 | 0 | 0 | 0 | 1 | PB+To | GTS-35 | CI | 353.0394 | 235 | 322.7267 | 482.4278 | 240.262925 | 362.84 | 0 | 186.32635 | 318.7889 | 5000000 | 0.42 | 0.42 | 0.35271174 | 0.14465694 | 254.98 | 0 | 254.98 | 242.5663 | 180000 | 0.31 | 242.5663 | 242.5663 | 254.98 | 254.98 | 254.98 | 254.98 | 254.98 | 254.98 | 254.98 | 254.98 | 0 | 8.301658e-17 | 0.10896 | 242.5663 | 0.192875 | 254.98 | 242.5663 | 0
90Z | 1059 | Fatlim | 0 | 156.91 | 0 | 0 | 0 | 0 | -156.91 | 0 | 0 | 0 | 0 | 0 | 0 | 0 | 0 | 0 | 0 | 0 | 1 | PB+To | GTS-45 | CI | 514.849125 | 343 | 382.1764 | 571.296 | 279.489525 | 411.88 | 0 | 220.649625 | 377.5132 | 5000000 | 0.42 | 0.42 | 0.5217281 | 0.27838445 | 313.82 | 0 | 313.82 | 298.5416 | 180000 | 0.31 | 298.5416 | 298.5416 | 313.82 | 313.82 | 313.82 | 313.82 | 313.82 | 313.82 | 313.82 | 313.82 | 0 | 8.323405e-17 | 0.1650502 | 298.5416 | 0.2704792 | 313.82 | 298.5416 | 0
90Z | 1060 | Fatlim | 0 | 166.71 | 0 | 0 | 0 | 0 | -166.71 | 0 | 0 | 0 | 0 | 0 | 0 | 0 | 0 | 0 | 0 | 0 | 1 | PB+To | GTS-55 | CI | 554.08 | 358 | 399.1511 | 596.6707 | 284.39 | 411.88 | 0 | 230.45 | 394.2808 | 5000000 | 0.42 | 0.42 | 0.5980324 | 0.330406 | 333.42 | 0 | 333.42 | 317.1874 | 180000 | 0.31 | 317.1874 | 317.1874 | 333.42 | 333.42 | 333.42 | 333.42 | 333.42 | 333.42 | 333.42 | 333.42 | 2.285249e-08 | 7.761279e-17 | 0.1863108 | 317.1874 | 0.29504 | 333.42 | 317.1874 | 0
90Z | 1061 | Fatlim | 0 | 201.04 | 0 | 0 | 0 | 0 | -201.04 | 0 | 0 | 0 | 0 | 0 | 0 | 0 | 0 | 0 | 0 | 0 | 1 | PB+To | GTS-70 | CI | 710.98 | 593 | 475.6038 | 710.956 | 313.81 | 421.68 | 0 | 274.59 | 469.8007 | 5000000 | 0.42 | 0.42 | 0.56311417 | 0.37345457 | 402.08 | 0 | 402.08 | 382.5047 | 180000 | 0.31 | 382.5047 | 382.5047 | 402.08 | 402.08 | 402.08 | 402.08 | 402.08 | 402.08 | 402.08 | 402.08 | 0 | 6.415376e-17 | 0.2709441 | 382.5047 | 0.418887045 | 402.08 | 382.5047 | 0
90Z | 1062 | Fatlim | 0 | 142.2 | 0 | 0 | 0 | 0 | -142.2 | 0 | 0 | 0 | 0 | 0 | 0 | 0 | 0 | 0 | 0 | 0 | 1 | PB+To | GGG-40 | CI | 426.59 | 289 | 339.7071 | 507.8109 | 240.27 | 421.68 | 0 | 196.13 | 335.5622 | 5000000 | 0.42 | 0.42 | 0.41680765 | 0.21994312 | 284.4 | 0 | 284.4 | 269.055 | 180000 | 0.29 | 269.055 | 269.055 | 284.4 | 284.4 | 284.4 | 284.4 | 284.4 | 284.4 | 284.4 | 284.4 | 0 | 5.517019e-17 | 0.13405668 | 269.055 | 0.2137054 | 284.4 | 269.055 | 0
90Z | 1063 | Fatlim | 0 | 171.62 | 0 | 0 | 0 | 0 | -171.62 | 0 | 0 | 0 | 0 | 0 | 0 | 0 | 0 | 0 | 0 | 0 | 1 | PB+To | GGG-60 | CI | 671.76 | 417 | 424.6469 | 634.7831 | 294.2 | 480.52 | 0 | 245.17 | 419.4655 | 5000000 | 0.42 | 0.42 | 0.6289066 | 0.40561178 | 343.24 | 0 | 343.24 | 324.7203 | 180000 | 0.29 | 324.7203 | 324.7203 | 343.24 | 343.24 | 343.24 | 343.24 | 343.24 | 343.24 | 343.24 | 343.24 | 2.306232e-08 | 5.501651e-17 | 0.1952653 | 324.7203 | 0.3339352 | 343.24 | 324.7203 | 0
90Z | 1064 | Fatlim | 0 | 205.94 | 0 | 0 | 0 | 0 | -205.94 | 0 | 0 | 0 | 0 | 0 | 0 | 0 | 0 | 0 | 0 | 0 | 1 | PB+To | GGG-70 | CI | 720.79 | 485 | 509.5693 | 761.7294 | 333.43 | 480.52 | 0 | 294.2 | 503.3518 | 5000000 | 0.42 | 0.42 | 0.48167753 | 0.34617126 | 411.88 | 0 | 411.88 | 389.6568 | 180000 | 0.29 | 389.6568 | 389.6568 | 411.88 | 411.88 | 411.88 | 411.88 | 411.88 | 411.88 | 411.88 | 411.88 | 1.359e-08 | 8.718608e-17 | 0.2811711 | 389.6568 | 0.4808536 | 411.88 | 389.6568 | 0
90Z | 1065 | Fatlim | 0 | 314 | 0 | 0 | 0 | 0 | -157 | 0 | 0 | 0 | 0 | 0 | 0 | 0 | 0 | 0 | 0 | 0 | 1 | Ten+To | 34Cr4 | S | 795 | 530 | 410 | 640 | 0 | 0 | 0 | 256 | 448.8767 | 1500000 | 0.7228 | 0.357552 | 0.6828073 | 0.6048737 | 415.383 | 0 | 415.383 | 402.1162 | 210000 | 0.28 | 402.1162 | 402.1162 | 415.383 | 415.383 | 415.383 | 415.383 | 415.383 | 415.383 | 415.383 | 415.383 | 1.716815e-08 | 4.225971e-17 | 0.2566626 | 402.1162 | 0.2668254 | 415.383 | 402.1162 | 0
90Z | 1066 | Fatlim | 0 | 315 | 0 | 0 | 0 | 0 | -157.5 | 0 | 0 | 0 | 0 | 0 | 0 | 0 | 0 | 60 | 0 | 0 | 0 | Ten+To | 34Cr4 | S | 795 | 530 | 410 | 640 | 0 | 0 | 0 | 256 | 448.8767 | 1500000 | 0.7228 | 0.357552 | 0.9391981 | 0.56219536 | 416.7058 | 0 | 416.7058 | 353.3809 | 210000 | 0.28 | 353.3809 | 353.3809 | 416.7058 | 416.7058 | 416.7058 | 416.7058 | 416.7058 | 416.7058 | 416.7058 | 416.7058 | 0.6039406 | 0.5043361 | 0.1982191 | 353.3809 | 0.2668254 | 362.6615 | 353.3809 | 0
90Z | 1067 | Fatlim | 0 | 316 | 0 | 0 | 0 | 0 | -158 | 0 | 0 | 0 | 0 | 0 | 0 | 0 | 0 | 90 | 0 | 0 | 0 | Ten+To | 34Cr4 | S | 795 | 530 | 410 | 640 | 0 | 0 | 0 | 256 | 448.8767 | 1500000 | 0.7228 | 0.357552 | 0.93308985 | 0.6096973 | 418.0287 | 0 | 418.0287 | 316 | 210000 | 0.28 | 316 | 316 | 418.0287 | 418.0287 | 418.0287 | 418.0287 | 418.0287 | 418.0287 | 418.0287 | 418.0287 | 0.7698732 | 0.3369948 | 0.1585016 | 316 | 0.2668254 | 316 | 316 | 0
90Z | 1068 | Fatlim | 0 | 224 | 0 | 0 | 0 | 0 | -224 | 0 | 0 | 0 | 0 | 0 | 0 | 0 | 0 | 90 | 0 | 0 | 0 | Ten+To | 34Cr4 | S | 795 | 530 | 410 | 640 | 0 | 0 | 0 | 256 | 448.8767 | 1500000 | 0.7228 | 0.357552 | 1.1478837 | 0.8671456 | 448 | 0 | 448 | 358.4 | 210000 | 0.28 | 358.4 | 358.4 | 448 | 448 | 448 | 448 | 448 | 448 | 448 | 448 | 0.7698732 | 0.5295312 | 0.2038898 | 358.4 | 0.2668254 | 387.9794 | 358.4 | 0
90Z | 1069 | Fatlim | 0 | 316 | 0 | 0 | 0 | 0 | -158 | 0 | 0 | -158 | 0 | 0 | 0 | 0 | 0 | 0 | 0 | 0 | 1 | Ten+To | 34Cr4 | S | 795 | 530 | 410 | 640 | 0 | 0 | 0 | 256 | 448.8767 | 1500000 | 0.7228 | 0.357552 | 1.0269207 | 0.9716747 | 418.0287 | 273.664 | 691.6927 | 657.4775 | 210000 | 0.28 | 462.9509 | 410.2789 | 412.3997 | 480.6531 | 537.7243 | 856.8989 | 864.3157 | 488.135 | 450.0174 | 474.2218 | 9.818081e-09 | 0.3663646 | 0.5642657 | 596.2276 | 0.2668254 | 632 | 404.6775 | 252.8
90Z | 1070 | Fatlim | 0 | 314 | 0 | 0 | 0 | 0 | -157 | 0 | 0 | -157 | 0 | 0 | 0 | 0 | 0 | 60 | 0 | 0 | 0 | Ten+To | 34Cr4 | S | 795 | 530 | 410 | 640 | 0 | 0 | 0 | 256 | 448.8767 | 1500000 | 0.7228 | 0.357552 | 1.0286646 | 0.72110736 | 415.383 | 271.932 | 687.3149 | 603.459 | 210000 | 0.28 | 408.9474 | 409.3202 | 409.4299 | 477.611 | 534.321 | 847.2805 | 853.0812 | 483.9368 | 446.3127 | 470.4224 | 0.6039406 | 0.5534498 | 0.468974 | 543.5565 | 0.2668254 | 579.5677 | 352.259 | 251.2
90Z | 1071 | Fatlim | 0 | 315 | 0 | 0 | 0 | 0 | -157.5 | 0 | 0 | -157.5 | 0 | 0 | 0 | 0 | 0 | 90 | 0 | 0 | 0 | Ten+To | 34Cr4 | S | 795 | 530 | 410 | 640 | 0 | 0 | 0 | 256 | 448.8767 | 1500000 | 0.7228 | 0.357552 | 1.0293616 | 0.5516817 | 416.7058 | 272.798 | 689.5038 | 567 | 210000 | 0.28 | 370.7423 | 409.9717 | 410.5896 | 479.132 | 536.0226 | 852.0796 | 858.6795 | 486.0323 | 448.1613 | 472.3199 | 0.7698732 | 0.6085989 | 0.4032 | 504 | 0.2668254 | 545.596 | 315 | 252
90Z | 1072 | Fatlim | 0 | 279 | 0 | 0 | 279 | 0 | -139.5 | 0 | 0 | 0 | 0 | 0 | 0 | 0 | 0 | 0 | 0 | 0 | 1 | Ten+To | 34Cr4 | S | 795 | 530 | 410 | 640 | 0 | 0 | 0 | 256 | 448.8767 | 1500000 | 0.7228 | 0.357552 | 0.81290656 | 0.7635955 | 369.0823 | 279 | 648.0823 | 636.2943 | 210000 | 0.28 | 419.2772 | 409.5214 | 410.0803 | 431.4203 | 489.0764 | 768.2062 | 779.3371 | 434.0982 | 399.7822 | 420.9238 | 0 | 0.1785364 | 0.5733051 | 600.9844 | 0.2668254 | 608.0664 | 357.2943 | 279
90Z | 1073 | Fatlim | 0 | 284 | 0 | 0 | 284 | 0 | -142 | 0 | 0 | 0 | 0 | 0 | 0 | 0 | 0 | 90 | 0 | 0 | 0 | Ten+To | 34Cr4 | S | 795 | 530 | 410 | 640 | 0 | 0 | 0 | 256 | 448.8767 | 1500000 | 0.7228 | 0.357552 | 0.8450757 | 0.47020337 | 375.6967 | 284 | 659.6967 | 568 | 210000 | 0.28 | 344.1627 | 410.0181 | 409.9373 | 439.1518 | 497.8412 | 793.3008 | 809.4278 | 444.9728 | 409.4546 | 430.6548 | 0.7698732 | 0.09588105 | 0.5121016 | 568 | 0.2668254 | 568 | 284 | 284
90Z | 1074 | Fatlim | 0 | 355 | 0 | 0 | 0 | 0 | -88.8 | 0 | 0 | -177.5 | 0 | 0 | 0 | 0 | 0 | 0 | 0 | 0 | 1 | Ten+To | 34Cr4 | S | 795 | 530 | 410 | 640 | 0 | 0 | 0 | 256 | 448.8767 | 1500000 | 0.7228 | 0.357552 | 0.91102207 | 0.8732026 | 386.8867 | 307.439 | 694.3257 | 666.3764 | 210000 | 0.28 | 446.0255 | 410.278 | 407.5514 | 454.9743 | 518.2908 | 874.8013 | 921.3203 | 474.9617 | 436.2838 | 454.9195 | 0 | 0.4632633 | 0.488205 | 554.5892 | 0.2668254 | 582.0413 | 382.3764 | 284
90Z | 1075 | Fatlim | 0 | 212 | 0 | 0 | 212 | 0 | -212 | 0 | 0 | 0 | 0 | 0 | 0 | 0 | 0 | 90 | 0 | 0 | 0 | Ten+To | 34Cr4 | S | 795 | 530 | 410 | 640 | 0 | 0 | 0 | 256 | 448.8767 | 1500000 | 0.7228 | 0.357552 | 1.0927922 | 0.60911125 | 424 | 212 | 636 | 551.2 | 210000 | 0.28 | 388.0649 | 410.087 | 408.3438 | 474.4368 | 519.2918 | 732.3636 | 706.6667 | 462.6219 | 435.1396 | 456.4593 | 0.7698732 | 0.1963929 | 0.2996941 | 434.5196 | 0.2668254 | 449.7113 | 339.2 | 212
90Z | 1076 | Fatlim | 0 | 129 | 0 | 0 | 0 | 0 | -258 | 0 | 0 | 0 | 0 | 0 | 0 | 0 | 0 | 90 | 0 | 0 | 0 | Ten+To | 34Cr4 | S | 795 | 530 | 410 | 640 | 0 | 0 | 0 | 256 | 448.8767 | 1500000 | 0.7228 | 0.357552 | 1.3275867 | 1.060709 | 465.1161 | 0 | 465.1161 | 412.8 | 210000 | 0.28 | 412.8 | 412.8 | 465.1161 | 465.1161 | 465.1161 | 465.1161 | 465.1161 | 465.1161 | 465.1161 | 465.1161 | 0.441743 | 0.6604652 | 0.2704823 | 412.8 | 0.2668254 | 446.8691 | 412.8 | 0
90Z | 1077 | Fatlim | 0 | 93.56 | 0 | 0 | 0 | 0 | -93.56 | 0 | 0 | 0 | 0 | 0 | 0 | 0 | 0 | 0 | 0 | 0 | 1 | PB+To | 2017A-T4 | A | 545 | 395 | 180.9608 | 260.7518 | 177.5211 | 244.18 | 0 | 104.4778 | 150.79 | 1000000 | 0.473 | 0.473 | 0.5512368 | 0.43735635 | 187.12 | 0 | 187.12 | 178.9908 | 73500 | 0.33 | 178.9908 | 178.9908 | 187.12 | 187.12 | 187.12 | 187.12 | 187.12 | 187.12 | 187.12 | 187.12 | 1.281163e-08 | 5.50907e-17 | 0.1452958 | 178.9908 | 0.1485117 | 187.12 | 178.9908 | 0
90Z | 1078 | Fatlim | 0 | 143.97 | 0 | 0 | 0 | 0 | -71.98 | 0 | 0 | 0 | 0 | 0 | 0 | 0 | 0 | 0 | 0 | 0 | 1 | PB+To | 2017A-T4 | A | 545 | 395 | 180.9608 | 260.7518 | 177.5211 | 244.18 | 0 | 104.4778 | 150.79 | 1000000 | 0.473 | 0.473 | 0.5092112 | 0.43005773 | 190.4487 | 0 | 190.4487 | 185.7664 | 73500 | 0.33 | 185.7664 | 185.7664 | 190.4487 | 190.4487 | 190.4487 | 190.4487 | 190.4487 | 190.4487 | 190.4487 | 190.4487 | 1.596373e-08 | 6.645378e-17 | 0.156504 | 185.7664 | 0.1485117 | 190.4487 | 185.7664 | 0
90Z | 1079 | Fatlim | 0 | 149.59 | 0 | 0 | 50 | 0 | 0 | 0 | 0 | 0 | 0 | 0 | 0 | 0 | 0 | 0 | 0 | 0 | 1 | PB | 2017A-T4 | A | 545 | 395 | 180.9608 | 260.7518 | 177.5211 | 244.18 | 0 | 104.4778 | 150.79 | 1000000 | 0.473 | 0.473 | 0.440725 | 0.40834704 | 149.59 | 50 | 199.59 | 199.59 | 73500 | 0.33 | 174.1414 | 177.4185 | 175.7697 | 174.1414 | 172.7908 | 179.8102 | 171.2697 | 150.803 | 149.6284 | 150.8598 | 0 | 0 | 0.1806629 | 199.59 | 0.1485117 | 199.59 | 149.59 | 50
90Z | 1080 | Fatlim | 0 | 136.9 | 0 | 0 | 75 | 0 | 0 | 0 | 0 | 0 | 0 | 0 | 0 | 0 | 0 | 0 | 0 | 0 | 1 | PB | 2017A-T4 | A | 545 | 395 | 180.9608 | 260.7518 | 177.5211 | 244.18 | 0 | 104.4778 | 150.79 | 1000000 | 0.473 | 0.473 | 0.40265143 | 0.37296677 | 136.9 | 75 | 211.9 | 211.9 | 73500 | 0.33 | 172.3415 | 180.04 | 177.7202 | 172.3415 | 170.3206 | 180.5915 | 168.9859375 | 139.4365 | 137.0782 | 139.5426 | 0 | 0 | 0.2036354 | 211.9 | 0.1485117 | 211.9 | 136.9 | 75
90Z | 1081 | Fatlim | 0 | 134.07 | 0 | 0 | 100 | 0 | 0 | 0 | 0 | 0 | 0 | 0 | 0 | 0 | 0 | 0 | 0 | 0 | 1 | PB | 2017A-T4 | A | 545 | 395 | 180.9608 | 260.7518 | 177.5211 | 244.18 | 0 | 104.4778 | 150.79 | 1000000 | 0.473 | 0.473 | 0.43569905 | 0.43679973 | 134.07 | 100 | 234.07 | 234.07 | 73500 | 0.33 | 179.8345 | 183.4991 | 183.6117 | 179.8345 | 177.149 | 194.3262 | 179.5175 | 138.5846 | 134.623 | 138.741 | 0 | 0 | 0.2484751 | 234.07 | 0.1485117 | 234.07 | 134.07 | 100
90Z | 1082 | Fatlim | 0 | 0 | 0 | 0 | 0 | 0 | -73.36 | 0 | 0 | -50 | 0 | 0 | 0 | 0 | 0 | 0 | 0 | 0 | 1 | To | 2017A-T4 | A | 545 | 395 | 180.9608 | 260.7518 | 177.5211 | 244.18 | 0 | 104.4778 | 150.79 | 1000000 | 0.473 | 0.473 | 0.40875036 | 0.3076219 | 127.0632 | 86.60254 | 213.6658 | 201.1941 | 73500 | 0.33 | 157.3446 | 171.4669 | 172.7722 | 167.0982 | 164.7697 | 175.074 | 162.7445 | 130.2319 | 127.3575 | 130.3548 | 0 | 0.02368565 | 0.1835785 | 201.1941 | 0.1485117 | 213.6658 | 119.6465 | 81.54753
90Z | 1083 | Fatlim | 0 | 0 | 0 | 0 | 0 | 0 | -78.75 | 0 | 0 | -75 | 0 | 0 | 0 | 0 | 0 | 0 | 0 | 0 | 1 | To | 2017A-T4 | A | 545 | 395 | 180.9608 | 260.7518 | 177.5211 | 244.18 | 0 | 104.4778 | 150.79 | 1000000 | 0.473 | 0.473 | 0.5081851 | 0.43740845 | 136.399 | 129.9038 | 266.3028 | 250.7587 | 73500 | 0.33 | 182.7338 | 187.1374 | 189.5462 | 194.0612 | 190.5871 | 221.7708 | 203.2379 | 144.4331 | 138.0134 | 144.6151 | 0 | 0.0004565208 | 0.2851696 | 250.7587 | 0.1485117 | 266.3028 | 128.4374 | 122.3213
90Z | 1084 | AMSD25 | 0 | 0 | 0 | 0 | 0 | 0 | -68.04 | 0 | 0 | -100 | 0 | 0 | 0 | 0 | 0 | 0 | 0 | 0 | 1 | To | 2017A-T4 | A | 545 | 395 | 180.9608 | 260.7518 | 177.5211 | 244.18 | 0 | 104.4778 | 150.79 | 1000000 | 0.473 | 0.473 | 0.5074995 | 0.45926347 | 117.8487 | 173.2051 | 291.0538 | 274.0649 | 73500 | 0.33 | 178.7026 | 180.9358 | 183.952 | 189.7801 | 185.2035 | 227.6512 | 209.8797 | 131.1275 | 122.3729 | 131.0889 | 0 | 1.233014e-16 | 0.3406422 | 274.0649 | 0.1485117 | 291.0538 | 110.9699 | 163.0951
90Z | 1085 | AMSD25 | 0 | 60.75 | 0 | 0 | 50 | 0 | -60.75 | 0 | 0 | -50 | 0 | 0 | 0 | 0 | 0 | 0 | 0 | 0 | 1 | PB+To | 2017A-T4 | A | 545 | 395 | 180.9608 | 260.7518 | 177.5211 | 244.18 | 0 | 104.4778 | 150.79 | 1000000 | 0.473 | 0.473 | 0.3117072 | 0.27201843 | 121.5 | 100 | 221.5 | 211.8772 | 73500 | 0.33 | 159.4877 | 179.9462 | 183.6882 | 166.7311 | 164.0495 | 176.1067 | 162.6864 | 125.5914 | 122.0012 | 125.7331 | 2.290469e-08 | 7.731312e-17 | 0.2035916 | 211.8772 | 0.1485117 | 221.5 | 116.2216 | 95.65563
90Z | 1086 | AMSD25 | 0 | 53.04 | 0 | 0 | 75 | 0 | -53.04 | 0 | 0 | -75 | 0 | 0 | 0 | 0 | 0 | 0 | 0 | 0 | 1 | PB+To | 2017A-T4 | A | 545 | 395 | 180.9608 | 260.7518 | 177.5211 | 244.18 | 0 | 104.4778 | 150.79 | 1000000 | 0.473 | 0.473 | 0.35168934 | 0.31266466 | 106.08 | 150 | 256.08 | 244.9549 | 73500 | 0.33 | 161.4541 | 185.9586 | 187.8319 | 168.7869 | 164.818 | 186.6471 | 171.0269 | 114.6699 | 108.3329 | 114.7743 | 0 | 9.538666e-17 | 0.2721221 | 244.9549 | 0.1485117 | 256.08 | 101.4715 | 143.4834
90Z | 1087 | AMSD25 | 0 | 51.27 | 0 | 0 | 100 | 0 | -51.27 | 0 | 0 | -100 | 0 | 0 | 0 | 0 | 0 | 0 | 0 | 0 | 1 | PB+To | 2017A-T4 | A | 545 | 395 | 180.9608 | 260.7518 | 177.5211 | 244.18 | 0 | 104.4778 | 150.79 | 1000000 | 0.473 | 0.473 | 0.47097945 | 0.43532398 | 102.54 | 200 | 302.54 | 289.3966 | 73500 | 0.33 | 173.4745 | 180.6921 | 181.75 | 181.3531 | 176.1319 | 221.427 | 207.7092 | 118.909 | 109.7536 | 118.498 | 0 | 7.636369e-17 | 0.3798202 | 289.3966 | 0.1485117 | 302.54 | 98.08529 | 191.3113
90Z | 1088 | AMSD25 | 0 | 93.51 | 0 | 0 | 50 | 0 | -46.76 | 0 | 0 | -25 | 0 | 0 | 0 | 0 | 0 | 0 | 0 | 0 | 1 | PB+To | 2017A-T4 | A | 545 | 395 | 180.9608 | 260.7518 | 177.5211 | 244.18 | 0 | 104.4778 | 150.79 | 1000000 | 0.473 | 0.473 | 0.252148 | 0.18697757 | 123.7078 | 66.14378 | 189.8516 | 185.1831 | 73500 | 0.33 | 151.222 | 170.9308 | 170.416 | 155.0344 | 153.2518 | 157.883 | 148.5895 | 125.4795 | 123.8051 | 125.5572 | 1.524709e-08 | 1.839201e-05 | 0.1555228 | 185.1831 | 0.1485117 | 189.8516 | 120.6657 | 64.51744
90Z | 1089 | AMSD25 | 0 | 79.41 | 0 | 0 | 75 | 0 | -39.71 | 0 | 0 | -37.5 | 0 | 0 | 0 | 0 | 0 | 0 | 0 | 0 | 1 | PB+To | 2017A-T4 | A | 545 | 395 | 180.9608 | 260.7518 | 177.5211 | 244.18 | 0 | 104.4778 | 150.79 | 1000000 | 0.473 | 0.473 | 0.2306542 | 0.1872157 | 105.0552 | 99.21567 | 204.2709 | 199.2479 | 73500 | 0.33 | 145.4777 | 175.9251 | 175.225 | 149.1452 | 146.4914 | 151.8183 | 140.2942 | 108.5348 | 105.4751 | 108.6562 | 9.741529e-09 | 2.386816e-05 | 0.1800441 | 199.2479 | 0.1485117 | 204.2709 | 102.4718 | 96.77616
90Z | 1090 | AMSD25 | 0 | 65.05 | 0 | 0 | 136 | 0 | -32.52 | 0 | 0 | -68 | 0 | 0 | 0 | 0 | 0 | 0 | 0 | 0 | 1 | PB+To | 2017A-T4 | A | 545 | 395 | 180.9608 | 260.7518 | 177.5211 | 244.18 | 0 | 104.4778 | 150.79 | 1000000 | 0.473 | 0.473 | 0.3662789 | 0.3199179 | 86.04739 | 179.9111 | 265.9585 | 259.4195 | 73500 | 0.33 | 152.1238 | 180.8085 | 175.9176 | 155.9581 | 151.278 | 170.8535 | 158.0217 | 96.65525 | 89.91717 | 96.57113 | 9.292117e-09 | 2.555756e-05 | 0.3052084 | 259.4195 | 0.1485117 | 265.9585 | 83.93204 | 175.4874
90Z | 1091 | AMSD25 | 0 | 93 | 0 | 0 | 0 | 0 | -93 | 0 | 0 | 0 | 0 | 0 | 0 | 0 | 0 | 0 | 0 | 0 | 1 | PB+To | 6082-T6 | A | 290 | 230 | 146.7231 | 211.4177 | 164.93 | 0 | 0 | 84.71061 | 141.8943 | 1000000 | 0.473 | 0.473 | 0.83709586 | 0.56458306 | 186 | 0 | 186 | 177.9195 | 72000 | 0.33 | 177.9195 | 177.9195 | 186 | 186 | 186 | 186 | 186 | 186 | 186 | 186 | 0 | 8.549446e-17 | 0.1465525 | 177.9195 | 0.09966511 | 186 | 177.9195 | 0
90Z | 1092 | AMSD25 | 0 | 128.98 | 0 | 0 | 0 | 0 | -64.49 | 0 | 0 | 0 | 0 | 0 | 0 | 0 | 0 | 0 | 0 | 0 | 1 | PB+To | 6082-T6 | A | 290 | 230 | 146.7231 | 211.4177 | 164.93 | 0 | 0 | 84.71061 | 141.8943 | 1000000 | 0.473 | 0.473 | 0.7476545 | 0.59032696 | 170.6245 | 0 | 170.6245 | 166.4292 | 72000 | 0.33 | 166.4292 | 166.4292 | 170.6245 | 170.6245 | 170.6245 | 170.6245 | 170.6245 | 170.6245 | 170.6245 | 170.6245 | 2.104741e-08 | 6.487003e-17 | 0.1282346 | 166.4292 | 0.09966511 | 170.6245 | 166.4292 | 0
90Z | 1093 | AMSD25 | 0 | 161.97 | 0 | 0 | 0 | 0 | -40.49 | 0 | 0 | 0 | 0 | 0 | 0 | 0 | 0 | 0 | 0 | 0 | 1 | PB+To | 6082-T6 | A | 290 | 230 | 146.7231 | 211.4177 | 164.93 | 0 | 0 | 84.71061 | 141.8943 | 1000000 | 0.473 | 0.473 | 0.8086273 | 0.7533844 | 176.501 | 0 | 176.501 | 174.9148 | 72000 | 0.33 | 174.9148 | 174.9148 | 176.501 | 176.501 | 176.501 | 176.501 | 176.501 | 176.501 | 176.501 | 176.501 | 0 | 7.586027e-17 | 0.1416444 | 174.9148 | 0.09966511 | 176.501 | 174.9148 | 0
90Z | 1094 | Fatlim | 0 | 506 | 0 | -214.4 | 0 | 0 | 0 | 0 | 0 | 0 | 0 | 0 | 0 | 0 | 0 | 0 | 0 | 0 | 1 | Ten+TP | 20MnCr5 | S | 1028 | 940 | 516 | 832 | 0 | 0 | 0 | 303 | 532 | 10000000 | 0.6762 | 0.3107875 | 0.94517714 | 0.9469149 | 506 | 214.4 | 720.4 | 720.4 | 210000 | 0.3 | 567.3211 | 515.5787 | 515.8954 | 567.3211 | 603.7569 | 772.6824 | 655.5127 | 519.6986 | 507.3731 | 529.0106 | 1.945765e-16 | 0.5617819 | 0.5826908 | 605.8838 | 0.4226286 | 640.6947 | 506 | 214.4
90Z | 1095 | Fatlim | 0 | 553 | 0 | -214.4 | -276.5 | 0 | 0 | 0 | 0 | 0 | 0 | 0 | 0 | 0 | 0 | 0 | 0 | 0 | 1 | Ten+TP | 20MnCr5 | S | 1028 | 940 | 516 | 832 | 0 | 0 | 0 | 303 | 532 | 10000000 | 0.6762 | 0.3107875 | 1.1875118 | 1.1601484 | 553 | 251.2728 | 804.2728 | 847.7043 | 210000 | 0.3 | 635.033 | 516.4336 | 515.4909 | 624.3101 | 666.9054 | 910.7932 | 754.7545 | 573.8835 | 555.838 | 588.1386 | 1.780392e-16 | 0.2526208 | 0.9957631 | 792.0421 | 0.4226286 | 745.7834 | 553 | 294.7043
90Z | 1096 | Fatlim | 0 | 381 | 0 | -214.4 | 381 | 0 | 0 | 0 | 0 | 0 | 0 | 0 | 0 | 0 | 0 | 0 | 0 | 0 | 1 | Ten+TP | 20MnCr5 | S | 1028 | 940 | 516 | 832 | 0 | 0 | 0 | 303 | 532 | 10000000 | 0.6762 | 0.3107875 | 0.64798933 | 0.6335037 | 381 | 522.3167 | 903.3167 | 871.041 | 210000 | 0.3 | 497.9732 | 515.8682 | 516.2964 | 503.8746 | 586.6546 | 1168.064 | 857.444 | 458.2564 | 421.1475 | 513.5848 | 6.460347e-16 | 0.2038711 | 1.150214 | 851.255 | 0.4226286 | 888.8105 | 381 | 490.041
90Z | 1097 | Fatlim | 0 | 502 | 0 | -428.8 | 0 | 0 | 0 | 0 | 0 | 0 | 0 | 0 | 0 | 0 | 0 | 0 | 0 | 0 | 1 | Ten+TP | 20MnCr5 | S | 1028 | 940 | 516 | 832 | 0 | 0 | 0 | 303 | 532 | 10000000 | 0.6762 | 0.3107875 | 0.95542556 | 0.95624596 | 502 | 428.8 | 930.8 | 930.8 | 210000 | 0.3 | 613.1003 | 515.7467 | 516.008 | 613.1003 | 683.5654 | 1220.483 | 923.0829 | 564.1131 | 524.7215 | 607.7405 | 5.883806e-16 | 0.772329 | 0.8968698 | 751.6834 | 0.4226286 | 806.9269 | 502 | 428.8
90Z | 1098 | Fatlim | 0 | 571 | 0 | -428.8 | -285.5 | 0 | 0 | 0 | 0 | 0 | 0 | 0 | 0 | 0 | 0 | 0 | 0 | 0 | 1 | Ten+TP | 20MnCr5 | S | 1028 | 940 | 516 | 832 | 0 | 0 | 0 | 303 | 532 | 10000000 | 0.6762 | 0.3107875 | 1.1991004 | 1.1781956 | 571 | 378.0969 | 949.0969 | 1009.094 | 210000 | 0.3 | 686.6104 | 515.9043 | 516.0594 | 673.1169 | 736.1619 | 1235.386 | 955.2181 | 623.6768 | 586.3482 | 660.3261 | 1.724268e-16 | 0.4173884 | 1.10651 | 834.926 | 0.4226286 | 741.751 | 571 | 438.0939
90Z | 1099 | Fatlim | 0 | 0 | 0 | 0 | -200 | 0 | -337 | 0 | 0 | 0 | 0 | 0 | 0 | 0 | 0 | 0 | 0 | 0 | 1 | Tor+Ten | 20MnCr5 | S | 1028 | 940 | 516 | 832 | 0 | 0 | 0 | 303 | 532 | 10000000 | 0.6762 | 0.3107875 | 1.4231955 | 1.1680706 | 583.7011 | 200 | 783.7011 | 743.3962 | 210000 | 0.3 | 601.4326 | 515.5153 | 515.2743 | 642.1315 | 676.3484 | 865.6823 | 741.4582 | 597.3792 | 584.8998 | 606.6638 | 4.131673e-16 | 0.4752153 | 0.5321895 | 579.0332 | 0.4226286 | 617.0146 | 543.3962 | 200
90Z | 1100 | Fatlim | 0 | 0 | 0 | -192 | -215 | -22.5 | -367 | 0 | 0 | 0 | 0 | 0 | 0 | 0 | 0 | 0 | 0 | 0 | 1 | Tor+Ten+TP+RP | 20MnCr5 | S | 1028 | 940 | 516 | 832 | 0 | 0 | 0 | 303 | 532 | 10000000 | 0.6762 | 0.3107875 | 1.8322817 | 1.4192264 | 635.6626 | 182.0927 | 817.7553 | 822.7086 | 210000 | 0.3 | 658.3947 | 515.4235 | 515.4396 | 689.6827 | 720.983 | 909.3322 | 788.3852 | 647.936 | 636.559 | 656.2533 | 4.742417e-16 | 0.6640317 | 0.6405145 | 635.2355 | 0.4226286 | 661.2297 | 591.7697 | 230.9388
90Z | 1101 | Fatlim | 0 | 0 | 0 | 0 | 0 | 0 | -266 | 0 | 0 | -266 | 0 | 0 | 0 | 0 | 0 | 0 | 0 | 0 | 1 | Tor | 20MnCr5 | S | 1028 | 940 | 516 | 832 | 0 | 0 | 0 | 303 | 532 | 10000000 | 0.6762 | 0.3107875 | 0.8357507 | 0.7338326 | 460.7255 | 460.7255 | 921.451 | 857.8242 | 210000 | 0.3 | 536.8362 | 515.8135 | 516.2811 | 576.6546 | 651.5643 | 1209.104 | 903.6199 | 528.5687 | 488.9428 | 576.5283 | 0 | 1.959406e-16 | 1.168036 | 857.8242 | 0.4226286 | 921.451 | 428.9121 | 428.9121
90Z | 1102 | Fatlim | 0 | 0 | 0 | 0 | -200 | 0 | -273 | 0 | 0 | -273 | 0 | 0 | 0 | 0 | 0 | 0 | 0 | 0 | 1 | Tor+Ten | 20MnCr5 | S | 1028 | 940 | 516 | 832 | 0 | 0 | 0 | 303 | 532 | 10000000 | 0.6762 | 0.3107875 | 0.88153017 | 0.78587717 | 472.8499 | 513.4072 | 986.2571 | 923.7025 | 210000 | 0.3 | 559.5965 | 515.9074 | 515.8777 | 599.9318 | 682.8994 | 1416.371 | 1041.928 | 564.4828 | 519.0386 | 629.9824 | 5.10027e-16 | 0.04156441 | 1.293812 | 902.8298 | 0.4226286 | 966.6168 | 440.1993 | 483.5033
90Z | 1103 | Fatlim | 0 | 0 | 0 | -192 | -215 | -22.5 | -359 | 0 | 0 | -179.5 | 0 | 0 | 0 | 0 | 0 | 0 | 0 | 0 | 1 | Tor+Ten+TP+RP | 20MnCr5 | S | 1028 | 940 | 516 | 832 | 0 | 0 | 0 | 303 | 532 | 10000000 | 0.6762 | 0.3107875 | 1.4074252 | 1.2326359 | 621.8062 | 360.3033 | 982.1096 | 949.1476 | 210000 | 0.3 | 679.3882 | 515.967 | 516.1539 | 720.9928 | 781.4614 | 1292.886 | 1008.282 | 673.2249 | 635.5243 | 708.8882 | 4.848098e-16 | 0.2519276 | 1.281407 | 898.4913 | 0.4226286 | 950.3181 | 578.8701 | 370.2775
90Z | 1104 | Fatlim | 0 | 71.14 | 0 | 0 | 0 | 0 | -40.91 | 0 | 0 | 0 | 0 | 0 | 0 | 0 | 0 | 0 | 0 | 0 | 1 | To+PB | 7:3 brass | Cu | 320 | 113 | 141.4612 | 207.1113 | 100.3266 | 0 | 0 | 81.67266 | 138.0748 | 10000000 | 0.45 | 0.45 | 0.41555363 | 0.2185685 | 100.4081 | 0 | 100.4081 | 97.70477 | 97000 | 0.34 | 97.70477 | 97.70477 | 100.4081 | 100.4081 | 100.4081 | 100.4081 | 100.4081 | 100.4081 | 100.4081 | 100.4081 | 0 | 5.469808e-17 | 0.03280489 | 97.70477 | 0.06876726 | 100.4081 | 97.70477 | 0
90Z | 1105 | Fatlim | 0 | 362 | 0 | 0 | -170 | 0 | 0 | 0 | 0 | 0 | 0 | 0 | 0 | 0 | 0 | 0 | 0 | 0 | 1 | Ten | 25CrMo4 | S | 780 | 660 | 361 | 600 | 0 | 0 | 0 | 228 | 413.9183 | 2000000 | 0.7258 | 0.2670363 | 0.99874306 | 1.0130627 | 362 | 170 | 532 | 532 | 210000 | 0.29 | 402.3052 | 360.184 | 362.1752 | 402.3052 | 438.8439 | 563.7705 | 487.5918 | 374.6411 | 363.6005 | 380.0531 | 0 | 0 | 0.4492444 | 532 | 0.2068587 | 532 | 362 | 170
90Z | 1106 | Fatlim | 0 | 336 | 0 | 0 | 150 | 0 | 0 | 0 | 0 | 0 | 0 | 0 | 0 | 0 | 0 | 0 | 0 | 0 | 1 | Ten | 25CrMo4 | S | 780 | 660 | 361 | 600 | 0 | 0 | 0 | 228 | 413.9183 | 2000000 | 0.7258 | 0.2670363 | 0.8449103 | 0.7884106 | 336 | 150 | 486 | 486 | 210000 | 0.29 | 371.7857 | 363.2925 | 355.7949 | 371.7857 | 404.099 | 496 | 434.8235 | 345.029 | 336.8989 | 348.9032 | 0 | 0 | 0.3749143 | 486 | 0.2068587 | 486 | 336 | 150
90Z | 1107 | Fatlim | 0 | 338 | 0 | 0 | -338 | 0 | 0 | 0 | 0 | 0 | 0 | 0 | 0 | 0 | 0 | 0 | 0 | 0 | 1 | Ten | 25CrMo4 | S | 780 | 660 | 361 | 600 | 0 | 0 | 0 | 228 | 413.9183 | 2000000 | 0.7258 | 0.2670363 | 0.9030797 | 0.9044917 | 338 | 338 | 676 | 676 | 210000 | 0.29 | 408.7513 | 361.1333 | 361.4869 | 408.7513 | 478.0042 | 854.9412 | 692.795 | 393.5206 | 362.9665 | 416.1423 | 0 | 0 | 0.7253587 | 676 | 0.2068587 | 676 | 338 | 338
90Z | 1108 | Fatlim | 0 | 261 | 0 | 0 | 450 | 0 | 0 | 0 | 0 | 0 | 0 | 0 | 0 | 0 | 0 | 0 | 0 | 0 | 1 | Ten | 25CrMo4 | S | 780 | 660 | 361 | 600 | 0 | 0 | 0 | 228 | 413.9183 | 2000000 | 0.7258 | 0.2670363 | 0.6730115 | 0.67488354 | 261 | 450 | 711 | 711 | 210000 | 0.29 | 343.5424 | 361.5269 | 362.2058 | 343.5424 | 430.7795 | 972.8182 | 820.2857 | 356.7905 | 332.9548 | 391.2106 | 0 | 0 | 0.8024143 | 711 | 0.2068587 | 711 | 261 | 450
90Z | 1109 | AMSD25 | 289 | 146 | 0 | 340 | 170 | 0 | 0 | 0 | 0 | 0 | 0 | 0 | 0 | 0 | 0 | 0 | 0 | 0 | 1 | Ten+TP | 25CrMo4 | S | 780 | 660 | 340 | 600 | 0 | 0 | 0 | 228 | 427.5 | 2000000 | 0.7258 | 0.1805722 | 0.6116057 | 0.77164555 | 250.2858 | 294.4486 | 544.7345 | 616.6169 | 210000 | 0.29 | 350.8084 | 338.5306 | 338.5446 | 309.7754 | 369.2416 | 553.8431 | 451.889 | 279.6596 | 260.61 | 291.8802 | 1.283039e-08 | 0.001609657 | 0.6035141 | 616.6149 | 0.1834921 | 544.732 | 283.4863 | 333.1306
90Z | 1110 | Fatlim | 261 | 261 | 0 | 340 | 170 | 0 | 0 | 0 | 0 | 0 | 0 | 0 | 0 | 0 | 0 | 0 | 0 | 0 | 1 | Ten+TP | 25CrMo4 | S | 780 | 660 | 340 | 600 | 0 | 0 | 0 | 228 | 427.5 | 2000000 | 0.7258 | 0.1805722 | 0.6501723 | 0.8720149 | 261 | 294.4486 | 555.4486 | 644.148 | 210000 | 0.29 | 379.7406 | 341.3923 | 339.9266 | 321.0547 | 380.752 | 577.5519 | 471.2334 | 291.6312 | 271.7661 | 304.3749 | 1.054126e-08 | 0.1268635 | 0.6297207 | 629.8603 | 0.1834921 | 536.592 | 311.0174 | 333.1306
90Z | 1111 | Fatlim | 275 | 275 | 0 | 340 | 170 | 0 | 0 | 0 | 0 | 0 | 0 | 0 | 60 | 0 | 0 | 0 | 0 | 0 | 0 | Ten+TP | 25CrMo4 | S | 780 | 660 | 340 | 600 | 0 | 0 | 0 | 228 | 427.5 | 2000000 | 0.7258 | 0.1805722 | 0.70927125 | 0.76761687 | 275 | 294.4486 | 569.4486 | 616.9019 | 210000 | 0.29 | 351.1088 | 339.8905 | 339.8118 | 335.7479 | 395.7251 | 608.5317 | 496.5103 | 307.2742 | 286.3436 | 320.7016 | 0.6582594 | 0.3085584 | 0.5895683 | 609.449 | 0.1834921 | 532.4177 | 283.7712 | 333.1306
90Z | 1112 | AMSD25 | 240 | 240 | 0 | 340 | 170 | 0 | 0 | 0 | 0 | 0 | 0 | 0 | 90 | 0 | 0 | 0 | 0 | 0 | 0 | Ten+TP | 25CrMo4 | S | 780 | 660 | 340 | 600 | 0 | 0 | 0 | 228 | 427.5 | 2000000 | 0.7258 | 0.1805722 | 0.56497794 | 0.7232282 | 240 | 294.4486 | 534.4486 | 605.7025 | 210000 | 0.29 | 339.2873 | 339.9848 | 339.99 | 298.916 | 358.1448 | 531.0822 | 433.318 | 268.1666 | 249.8998 | 279.885 | 1 | 0.3862384 | 0.4890667 | 555.0784 | 0.1834921 | 526.963 | 272.5719 | 333.1306
90Z | 1113 | AMSD25 | 196 | 196 | 0 | 340 | 170 | 0 | 0 | 0 | 0 | 0 | 0 | 0 | 180 | 0 | 0 | 0 | 0 | 0 | 0 | Ten+TP | 25CrMo4 | S | 780 | 660 | 340 | 600 | 0 | 0 | 0 | 228 | 427.5 | 2000000 | 0.7258 | 0.1805722 | 0.39995435 | 0.893526 | 196 | 294.4486 | 490.4486 | 647.9532 | 210000 | 0.29 | 383.7263 | 339.972 | 339.8418 | 252.0462 | 310.045 | 433.7171 | 353.8764 | 219.0027 | 204.0849 | 228.5727 | 8.099143e-09 | 0.542892 | 0.4699284 | 544.1093 | 0.1834921 | 549.4616 | 314.8226 | 333.1306
90Z | 1114 | AMSD25 | 0 | 261 | 0 | 0 | 0 | 0 | -130.5 | 0 | 0 | 0 | 0 | 0 | 0 | 0 | 0 | 60 | 0 | 0 | 0 | Ten+To | 25CrMo4 | S | 780 | 660 | 340 | 600 | 0 | 0 | 0 | 228 | 427.5 | 2000000 | 0.7258 | 0.1805722 | 0.9393159 | 0.5783139 | 345.2705 | 0 | 345.2705 | 293.1444 | 210000 | 0.29 | 293.1444 | 293.1444 | 345.2705 | 345.2705 | 345.2705 | 345.2705 | 345.2705 | 345.2705 | 345.2705 | 345.2705 | 0.6039406 | 0.5043361 | 0.1364026 | 293.1444 | 0.1834921 | 300.491 | 293.1444 | 0
90Z | 1115 | Fatlim | 0 | 277 | 0 | 0 | 0 | 0 | -138.5 | 0 | 0 | 0 | 0 | 0 | 0 | 0 | 0 | 90 | 0 | 0 | 0 | Ten+To | 25CrMo4 | S | 780 | 660 | 340 | 600 | 0 | 0 | 0 | 228 | 427.5 | 2000000 | 0.7258 | 0.1805722 | 0.95553344 | 0.6700435 | 366.4366 | 0 | 366.4366 | 277 | 210000 | 0.29 | 277 | 277 | 366.4366 | 366.4366 | 366.4366 | 366.4366 | 366.4366 | 366.4366 | 366.4366 | 366.4366 | 0.7698732 | 0.3369948 | 0.1217921 | 277 | 0.1834921 | 277 | 277 | 0
90Z | 1116 | Fatlim | 0 | 220 | 0 | 170 | 340 | 0 | -110 | 0 | 0 | 0 | 0 | 0 | 0 | 0 | 0 | 60 | 0 | 0 | 0 | Ten+TP+To | 25CrMo4 | S | 780 | 660 | 340 | 600 | 0 | 0 | 0 | 228 | 427.5 | 2000000 | 0.7258 | 0.1805722 | 0.7758718 | 0.62823576 | 291.0326 | 294.4486 | 585.4813 | 580.2255 | 210000 | 0.29 | 312.2618 | 339.3822 | 340.393 | 352.5177 | 412.7883 | 644.0094 | 525.4571 | 325.1885 | 303.0376 | 339.3986 | 0.6039406 | 0.3348098 | 0.471078 | 544.7744 | 0.1834921 | 508.8065 | 247.0949 | 333.1306
90Z | 1117 | Fatlim | 0 | 233 | 0 | 170 | 340 | 0 | -116.5 | 0 | 0 | 0 | 0 | 0 | 0 | 0 | 0 | 90 | 0 | 0 | 0 | Ten+TP+To | 25CrMo4 | S | 780 | 660 | 340 | 600 | 0 | 0 | 0 | 228 | 427.5 | 2000000 | 0.7258 | 0.1805722 | 0.8546551 | 0.5719797 | 308.23 | 294.4486 | 602.6787 | 566.1306 | 210000 | 0.29 | 297.2191 | 340.7091 | 339.7825 | 370.446 | 431.0031 | 682.0645 | 556.5068 | 344.4042 | 320.9443 | 359.454 | 0.7698732 | 0.1811372 | 0.4773511 | 548.3896 | 0.1834921 | 509.7244 | 233 | 333.1306
90Z | 1118 | Fatlim | 0 | 155 | 0 | 170 | 340 | 0 | -155 | 0 | 0 | 0 | 0 | 0 | 0 | 0 | 0 | 60 | 0 | 0 | 0 | Ten+TP+To | 25CrMo4 | S | 780 | 660 | 340 | 600 | 0 | 0 | 0 | 228 | 427.5 | 2000000 | 0.7258 | 0.1805722 | 0.86221516 | 0.6928981 | 310 | 294.4486 | 604.4486 | 597.813 | 210000 | 0.29 | 330.9391 | 339.9305 | 339.8748 | 372.288 | 432.8731 | 685.9811 | 559.7025 | 346.3819 | 322.7873 | 361.5181 | 0.6039406 | 0.5323005 | 0.4030141 | 503.8838 | 0.1834921 | 476.4415 | 264.6824 | 333.1306
90Z | 1119 | Fatlim | 0 | 159 | 0 | 170 | 340 | 0 | -159 | 0 | 0 | 0 | 0 | 0 | 0 | 0 | 0 | 90 | 0 | 0 | 0 | Ten+TP+To | 25CrMo4 | S | 780 | 660 | 340 | 600 | 0 | 0 | 0 | 228 | 427.5 | 2000000 | 0.7258 | 0.1805722 | 0.89906657 | 0.6592354 | 318 | 294.4486 | 612.4486 | 588.5224 | 210000 | 0.29 | 321.0849 | 339.4324 | 339.7481 | 380.6064 | 441.3147 | 703.6839 | 574.1464 | 355.3208 | 331.1173 | 370.8476 | 0.7698732 | 0.2090568 | 0.3630152 | 478.2255 | 0.1834921 | 441.6317 | 255.3918 | 333.1306
90Z | 1120 | Fatlim | 0 | 246 | 0 | 0 | 0 | 0 | -138 | 0 | 0 | 0 | 0 | 0 | 0 | 0 | 0 | 0 | 0 | 0 | 1 | PB+To | XC18 | S | 520 | 350 | 322.1615 | 375.8049 | 332 | 0 | 310 | 186 | 274.0822 | 1000000 | 0.7778 | 0.7778 | 0.60445887 | 0.69728374 | 342.9985 | 0 | 342.9985 | 331.7083 | 210000 | 0.3 | 331.7083 | 331.7083 | 342.9985 | 342.9985 | 342.9985 | 342.9985 | 342.9985 | 342.9985 | 342.9985 | 342.9985 | 1.64532e-08 | 4.213209e-17 | 0.1746514 | 331.7083 | 0.1647429 | 342.9985 | 331.7083 | 0
90Z | 1121 | Fatlim | 0 | 246 | 0 | 0 | 0 | 0 | -138 | 0 | 0 | 0 | 0 | 0 | 0 | 0 | 0 | 45 | 0 | 0 | 0 | PB+To | XC18 | S | 520 | 350 | 322.1615 | 375.8049 | 332 | 0 | 310 | 186 | 274.0822 | 1000000 | 0.7778 | 0.7778 | 1.0405446 | 0.45171714 | 342.9985 | 0 | 342.9985 | 306.7627 | 210000 | 0.3 | 306.7627 | 306.7627 | 342.9985 | 342.9985 | 342.9985 | 342.9985 | 342.9985 | 342.9985 | 342.9985 | 342.9985 | 0.488989 | 0.4521775 | 0.1493704 | 306.7627 | 0.1647429 | 316.8298 | 306.7627 | 0
90Z | 1122 | Fatlim | 0 | 264 | 0 | 0 | 0 | 0 | -148 | 0 | 0 | 0 | 0 | 0 | 0 | 0 | 0 | 90 | 0 | 0 | 0 | PB+To | XC18 | S | 520 | 350 | 322.1615 | 375.8049 | 332 | 0 | 310 | 186 | 274.0822 | 1000000 | 0.7778 | 0.7778 | 1.0457976 | 0.51966625 | 367.9783 | 0 | 367.9783 | 264 | 210000 | 0.3 | 264 | 264 | 367.9783 | 367.9783 | 367.9783 | 367.9783 | 367.9783 | 367.9783 | 367.9783 | 367.9783 | 0.8397845 | 0.3857869 | 0.1106286 | 264 | 0.1647429 | 264 | 264 | 0
90Z | 1123 | Fatlim | 0 | 175.33 | 0 | 0 | 0 | 0 | -52.6 | 0 | 0 | 0 | 0 | 0 | 0 | 0 | 0 | 90 | 0 | 0 | 0 | Ten+To | Cu-ETP | Cu | 300 | 200 | 184.1619 | 269.6287 | 0 | 0 | 0 | 97.49724 | 164.8277 | 100000 | 0.45 | 0.45 | 1.0279216 | 0.27118692 | 197.5877 | 0 | 197.5877 | 175.33 | 120000 | 0.34 | 175.33 | 175.33 | 197.5877 | 197.5877 | 197.5877 | 197.5877 | 197.5877 | 197.5877 | 197.5877 | 197.5877 | 0.5142728 | 0.1889448 | 0.08539058 | 175.33 | 0.09420997 | 175.33 | 175.33 | 0
90Z | 1124 | Fatlim | 0 | 162.28 | 0 | 0 | 0 | 0 | -64.91 | 0 | 0 | 0 | 0 | 0 | 0 | 0 | 0 | 90 | 0 | 0 | 0 | Ten+To | Cu-ETP | Cu | 300 | 200 | 184.1619 | 269.6287 | 0 | 0 | 0 | 97.49724 | 164.8277 | 100000 | 0.45 | 0.45 | 1.0191321 | 0.28928775 | 197.4202 | 0 | 197.4202 | 162.28 | 120000 | 0.34 | 162.28 | 162.28 | 197.4202 | 197.4202 | 197.4202 | 197.4202 | 197.4202 | 197.4202 | 197.4202 | 197.4202 | 0.647797 | 0.2603132 | 0.07315222 | 162.28 | 0.09420997 | 162.28 | 162.28 | 0
90Z | 1125 | Fatlim | 0 | 155.98 | 0 | 0 | 0 | 0 | -77.99 | 0 | 0 | 0 | 0 | 0 | 0 | 0 | 0 | 90 | 0 | 0 | 0 | Ten+To | Cu-ETP | Cu | 300 | 200 | 184.1619 | 269.6287 | 0 | 0 | 0 | 97.49724 | 164.8277 | 100000 | 0.45 | 0.45 | 1.0178224 | 0.32155058 | 206.3421 | 0 | 206.3421 | 155.98 | 120000 | 0.34 | 155.98 | 155.98 | 206.3421 | 206.3421 | 206.3421 | 206.3421 | 206.3421 | 206.3421 | 206.3421 | 206.3421 | 0.7698732 | 0.3369948 | 0.06758267 | 155.98 | 0.09420997 | 155.98 | 155.98 | 0
90Z | 1126 | Fatlim | 0 | 154.19 | 0 | 0 | 0 | 0 | -81.72 | 0 | 0 | 0 | 0 | 0 | 0 | 0 | 0 | 90 | 0 | 0 | 0 | Ten+To | Cu-ETP | Cu | 300 | 200 | 184.1619 | 269.6287 | 0 | 0 | 0 | 97.49724 | 164.8277 | 100000 | 0.45 | 0.45 | 1.0173844 | 0.33136186 | 209.3061 | 0 | 209.3061 | 154.19 | 120000 | 0.34 | 154.19 | 154.19 | 209.3061 | 209.3061 | 209.3061 | 209.3061 | 209.3061 | 209.3061 | 209.3061 | 209.3061 | 0.8047994 | 0.3609444 | 0.06604043 | 154.19 | 0.09420997 | 154.19 | 154.19 | 0
90Z | 1127 | Fatlim | 0 | 142.74 | 0 | 0 | 0 | 0 | -85.64 | 0 | 0 | 0 | 0 | 0 | 0 | 0 | 0 | 90 | 0 | 0 | 0 | Ten+To | Cu-ETP | Cu | 300 | 200 | 184.1619 | 269.6287 | 0 | 0 | 0 | 97.49724 | 164.8277 | 100000 | 0.45 | 0.45 | 0.998215 | 0.3489283 | 205.8576 | 0 | 205.8576 | 142.74 | 120000 | 0.34 | 142.74 | 142.74 | 205.8576 | 205.8576 | 205.8576 | 205.8576 | 205.8576 | 205.8576 | 205.8576 | 205.8576 | 0.8839112 | 0.4182606 | 0.05659641 | 142.74 | 0.09420997 | 148.3328 | 142.74 | 0
90Z | 1128 | Fatlim | 0 | 129.02 | 0 | 0 | 0 | 0 | -90.31 | 0 | 0 | 0 | 0 | 0 | 0 | 0 | 0 | 90 | 0 | 0 | 0 | Ten+To | Cu-ETP | Cu | 300 | 200 | 184.1619 | 269.6287 | 0 | 0 | 0 | 97.49724 | 164.8277 | 100000 | 0.45 | 0.45 | 0.9774125 | 0.37235972 | 202.7655 | 0 | 202.7655 | 147.8438 | 120000 | 0.34 | 147.8438 | 147.8438 | 202.7655 | 202.7655 | 202.7655 | 202.7655 | 202.7655 | 202.7655 | 202.7655 | 202.7655 | 0.9924195 | 0.5024046 | 0.06071612 | 147.8438 | 0.09420997 | 156.4215 | 147.8438 | 0
90Z | 1129 | Fatlim | 0 | 116.7 | 0 | 0 | 0 | 0 | -93.36 | 0 | 0 | 0 | 0 | 0 | 0 | 0 | 0 | 90 | 0 | 0 | 0 | Ten+To | Cu-ETP | Cu | 300 | 200 | 184.1619 | 269.6287 | 0 | 0 | 0 | 97.49724 | 164.8277 | 100000 | 0.45 | 0.45 | 0.96439 | 0.39210594 | 199.417 | 0 | 199.417 | 152.8369 | 120000 | 0.34 | 152.8369 | 152.8369 | 199.417 | 199.417 | 199.417 | 199.417 | 199.417 | 199.417 | 199.417 | 199.417 | 0.9115149 | 0.5175657 | 0.0648864448 | 152.8369 | 0.09420997 | 161.7043 | 152.8369 | 0
90Z | 1130 | Fatlim | 0 | 301.98 | 0 | 0 | 0 | 0 | -150.99 | 0 | 0 | 0 | 0 | 0 | 0 | 0 | 0 | 90 | 0 | 0 | 0 | Ten+To | X2CrNiMo17-12-2 | S | 416 | 277.3333 | 312.9699 | 359.8571 | 0 | 0 | 0 | 258.5868 | 377.5799 | 200000 | 0.7986 | 0.7986 | 1.2540276 | 0.7346396 | 399.482 | 0 | 399.482 | 301.98 | 200000 | 0.3 | 301.98 | 301.98 | 399.482 | 399.482 | 399.482 | 399.482 | 399.482 | 399.482 | 399.482 | 399.482 | 0.7698732 | 0.3369948 | 0.151986534 | 301.98 | 0.1632503 | 301.98 | 301.98 | 0
90Z | 1131 | Fatlim | 0 | 59.43 | 0 | 0 | 415.58 | 0 | 0 | 0 | 0 | 0 | 0 | 0 | 0 | 0 | 0 | 0 | 0 | 0 | 1 | Ten | EN-GJV-450 | CI | 498 | 367.66 | 185.693 | 236.6266 | 0 | 0 | 0 | 185.563 | 268.3333 | 500000 | 0.42 | 0.6503069 | 0.4540036 | 0.45272866 | 59.43 | 415.58 | 475.01 | 475.01 | 160000 | 0.27 | 198.4129 | 185.3642 | 184.8737 | 198.4129 | 168.0174 | 658.7486 | -455.969 | #NUM! | -93.97174 | 195.7425 | 0 | 0 | 0.4700719 | 475.01 | 0.07183725 | 475.01 | 59.43 | 415.58
90Z | 1132 | AMSD25 | 0 | 82.09 | 0 | 0 | 246.26 | 0 | 0 | 0 | 0 | 0 | 0 | 0 | 0 | 0 | 0 | 0 | 0 | 0 | 1 | Ten | EN-GJV-450 | CI | 498 | 367.66 | 185.693 | 236.6266 | 0 | 0 | 0 | 185.563 | 268.3333 | 500000 | 0.42 | 0.6503069 | 0.39220512 | 0.403251 | 82.09 | 246.26 | 328.35 | 328.35 | 160000 | 0.27 | 183.433 | 187.7418 | 190.6388 | 183.433 | 164.1775 | 242.696 | 248.6096 | 110.5532 | 102.7763 | 108.6606 | 0 | 0 | 0.2246119 | 328.35 | 0.07183725 | 328.35 | 82.09 | 246.26
90Z | 1133 | AMSD25 | 0 | 238.73 | 0 | 0 | -94.06 | 0 | 0 | 0 | 0 | 0 | 0 | 0 | 0 | 0 | 0 | 0 | 0 | 0 | 1 | Ten | EN-GJV-450 | CI | 498 | 367.66 | 185.693 | 236.6266 | 0 | 0 | 0 | 185.563 | 268.3333 | 500000 | 0.42 | 0.6503069 | 1.6497968 | 1.6676568 | 238.73 | 94.06 | 332.79 | 332.79 | 160000 | 0.27 | 289.4541 | 191.2444 | 192.3823 | 289.4541 | 281.8634 | 349.9096 | 320.8022 | 246.9483 | 239.7571 | 247.5615 | 0 | 0 | 0.2307275 | 332.79 | 0.07183725 | 332.79 | 238.73 | 94.06
90Z | 1134 | AMSD25 | 0 | 281.96 | 0 | 0 | -169.17 | 0 | 0 | 0 | 0 | 0 | 0 | 0 | 0 | 0 | 0 | 0 | 0 | 0 | 1 | Ten | EN-GJV-450 | CI | 498 | 367.66 | 185.693 | 236.6266 | 0 | 0 | 0 | 185.563 | 268.3333 | 500000 | 0.42 | 0.6503069 | 1.9301668 | 1.9270558 | 281.96 | 169.17 | 451.13 | 451.13 | 160000 | 0.27 | 370.3171 | 182.3737 | 182.1073 | 370.3171 | 356.652 | 572.0745 | 522.2702 | 317.5749 | 295.1916 | 318.7412 | 0 | 0 | 0.4239964 | 451.13 | 0.07183725 | 451.13 | 281.96 | 169.17
90Z | 1135 | Fatlim | 0 | 118.31 | 0 | 0 | 118.31 | 0 | 0 | 0 | 0 | 0 | 0 | 0 | 0 | 0 | 0 | 0 | 0 | 0 | 1 | Ten | EN-GJV-450 | CI | 498 | 367.66 | 185.693 | 236.6266 | 0 | 0 | 0 | 185.563 | 268.3333 | 500000 | 0.42 | 0.6503069 | 0.3803497 | 0.35102084 | 118.31 | 118.31 | 236.62 | 236.62 | 160000 | 0.27 | 176.8556 | 185.517 | 181.7836 | 176.8556 | 167.3156 | 192.0399 | 174.445 | 124.9564 | 119.5923 | 125.3868 | 0 | 0 | 0.1166438 | 236.62 | 0.07183725 | 236.62 | 118.31 | 118.31
90Z | 1136 | AMSD25 | 0 | 0 | 0 | 0 | 0 | 0 | -134.17 | 0 | 0 | -134.17 | 0 | 0 | 0 | 0 | 0 | 0 | 0 | 0 | 1 | To | EN-GJV-450 | CI | 498 | 367.66 | 185.693 | 236.6266 | 0 | 0 | 0 | 185.563 | 268.3333 | 500000 | 0.42 | 0.6503069 | 1.2893299 | 1.2136828 | 232.3893 | 232.3893 | 464.7785 | 427.6636 | 160000 | 0.27 | 319.6463 | 184.3942 | 190.16 | 347.3869 | 328.648 | 639.0352 | 631.6239 | 299.8935 | 276.5277 | 297.0809 | 0 | 2.979096e-16 | 0.3810336 | 427.6636 | 0.07183725 | 464.7785 | 213.8318 | 213.8318
90Z | 1137 | Fatlim | 0 | 161.27 | 0 | 0 | 161.27 | 0 | 0 | 0 | 0 | 0 | 0 | 0 | 0 | 0 | 0 | 0 | 0 | 0 | 1 | PB | EN-GJV-450 | CI | 498 | 367.66 | 321.4046 | 480.4514 | 232.9349 | 322.5421 | 0 | 185.563 | 268.3333 | 500000 | 0.42 | 0.42 | 0.0049539395 | 0.007899629 | 161.27 | 161.27 | 322.54 | 322.54 | 160000 | 0.27 | 241.0743 | 320.7787 | 321.4344 | 241.0743 | 228.0702 | 315.744 | 287.2839 | 179.4554 | 167.4696 | 180.1636 | 0 | 0 | 0.2167334 | 322.54 | 0.2152102 | 322.54 | 161.27 | 161.27
90Z | 1138 | AMSD25 | 0 | 205.43 | 0 | 0 | 99.28 | 0 | 0 | 0 | 0 | 0 | 0 | 0 | 0 | 0 | 0 | 0 | 0 | 0 | 1 | PB | 14S-T | A | 498 | 332 | 207.2597 | 298.6467 | 227.1365 | 374.8 | 0 | 119.6615 | 218.9 | 2000000 | 0.473 | 0.473 | 0.7348706 | 0.85451424 | 205.43 | 99.28 | 304.71 | 304.71 | 73100 | 0.33 | 252.8706 | 217.5576 | 228.0658 | 252.8706 | 250.1931 | 307.7328 | 293.0679 | 215.2809 | 207.0859 | 213.9324 | 0 | 0 | 0.4233843 | 304.71 | 0.1958805 | 304.71 | 205.43 | 99.28
90Z | 1139 | Fatlim | 0 | 182.02 | 0 | 0 | 198.57 | 0 | 0 | 0 | 0 | 0 | 0 | 0 | 0 | 0 | 0 | 0 | 0 | 0 | 1 | PB | 14S-T | A | 498 | 332 | 207.2597 | 298.6467 | 227.1365 | 374.8 | 0 | 119.6615 | 218.9 | 2000000 | 0.473 | 0.473 | 0.7632176 | 0.8119602 | 182.02 | 198.57 | 380.59 | 380.59 | 73100 | 0.33 | 268.4957 | 209.1007 | 216.7552 | 268.4957 | 263.2014 | 423.4368 | 452.9014 | 227.1219 | 208.7309 | 216.4301 | 0 | 0 | 0.660505 | 380.59 | 0.1958805 | 380.59 | 182.02 | 198.57
90Z | 1140 | Fatlim | 0 | 170.29 | 0 | 0 | 297.85 | 0 | 0 | 0 | 0 | 0 | 0 | 0 | 0 | 0 | 0 | 0 | 0 | 0 | 1 | PB | 14S-T | A | 498 | 332 | 207.2597 | 298.6467 | 227.1365 | 374.8 | 0 | 119.6615 | 218.9 | 2000000 | 0.473 | 0.473 | 0.81682974 | 0.81768566 | 170.29 | 297.85 | 468.14 | 468.14 | 73100 | 0.33 | 290.162 | 204.7666 | 204.9439 | 290.162 | 282.3465 | 677.1186 | 1655.528 | 385.4902 | 483.4978 | 265.1313 | 0 | 0 | 0.9993391 | 468.14 | 0.1958805 | 468.14 | 170.29 | 297.85
90Z | 1141 | AMSD25 | 0 | 146.28 | 0 | 0 | 397.14 | 0 | 0 | 0 | 0 | 0 | 0 | 0 | 0 | 0 | 0 | 0 | 0 | 0 | 1 | PB | 14S-T | A | 498 | 332 | 207.2597 | 298.6467 | 227.1365 | 374.8 | 0 | 119.6615 | 218.9 | 2000000 | 0.473 | 0.473 | 0.7528591 | 0.7430158 | 146.28 | 397.14 | 543.42 | 543.42 | 73100 | 0.33 | 292.1117 | 204.9525 | 202.322 | 292.1117 | 281.9423 | 1298.246 | -745.5474 | #NUM! | -139.6479 | 401.822 | 0 | 0 | 1.346581 | 543.42 | 0.1958805 | 543.42 | 146.28 | 397.14
90Z | 1142 | AMSD25 | 0 | 0 | 0 | 0 | 0 | 0 | -118.2 | 0 | 0 | -77.22 | 0 | 0 | 0 | 0 | 0 | 0 | 0 | 0 | 1 | To | 14S-T | A | 498 | 332 | 207.2597 | 298.6467 | 227.1365 | 374.8 | 0 | 119.6615 | 218.9 | 2000000 | 0.473 | 0.473 | 0.9299404 | 0.87369543 | 204.7284 | 133.749 | 338.4774 | 318.7204 | 73100 | 0.33 | 251.2636 | 205.4173 | 212.0683 | 266.839 | 263.2412 | 355.0764 | 342.8473 | 223.6828 | 210.2667 | 220.6437 | 0 | 0.02859041 | 0.4632133 | 318.7204 | 0.1958805 | 338.4774 | 192.7784 | 125.942
90Z | 1143 | AMSD25 | 0 | 0 | 0 | 0 | 0 | 0 | -98.58 | 0 | 0 | -154.44 | 0 | 0 | 0 | 0 | 0 | 0 | 0 | 0 | 1 | To | 14S-T | A | 498 | 332 | 207.2597 | 298.6467 | 227.1365 | 374.8 | 0 | 119.6615 | 218.9 | 2000000 | 0.473 | 0.473 | 0.82725734 | 0.73573124 | 170.7456 | 267.4979 | 438.2435 | 412.6631 | 73100 | 0.33 | 264.2199 | 206.2587 | 200.9391 | 280.5985 | 273.5473 | 567.0464 | 878.8482 | 288.2749 | 295.1185 | 239.9879 | 0 | 1.786539e-16 | 0.7765201 | 412.6631 | 0.1958805 | 438.2435 | 160.7791 | 251.884
90Z | 1144 | Fatlim | 0 | 0 | 0 | 0 | 0 | 0 | -86.02 | 0 | 0 | -231.66 | 0 | 0 | 0 | 0 | 0 | 0 | 0 | 0 | 1 | To | 14S-T | A | 498 | 332 | 207.2597 | 298.6467 | 227.1365 | 374.8 | 0 | 119.6615 | 218.9 | 2000000 | 0.473 | 0.473 | 0.7504105 | 0.6973985 | 148.991 | 401.2469 | 550.2379 | 518.1204 | 73100 | 0.33 | 279.2898 | 208.3212 | 206.4309 | 296.6025 | 286.3224 | 1384.759 | -714.3283 | #NUM! | -131.4423 | 424.6928 | 0 | 1.407527e-16 | 1.224117 | 518.1204 | 0.1958805 | 550.2379 | 140.2944 | 377.826
90Z | 1145 | Fatlim | 0 | 0 | 0 | 0 | 0 | 0 | -80.48 | 0 | 0 | -289.58 | 0 | 0 | 0 | 0 | 0 | 0 | 0 | 0 | 1 | To | 14S-T | A | 498 | 332 | 207.2597 | 298.6467 | 227.1365 | 374.8 | 0 | 119.6615 | 218.9 | 2000000 | 0.473 | 0.473 | 0.7402312 | 0.7029729 | 139.3954 | 501.5673 | 640.9627 | 603.5496 | 73100 | 0.33 | 293.299 | 206.5067 | 207.1893 | 311.4802 | 298.9102 | -39059.29 | -272.9258 | #NUM! | -33.11747 | -9695.248 | 0 | 1.671431e-16 | 1.661068 | 603.5496 | 0.1958805 | 640.9627 | 131.2589 | 472.2907
90Z | 1146 | AMSD25 | 0 | 475.7 | 0 | 0 | 0 | 0 | -237.85 | 0 | 0 | 0 | 0 | 0 | 0 | 0 | 0 | 0 | 0 | 0 | 1 | PB+To | 30 CrNiMo 8 | S | 1014 | 912 | 705.0373 | 880.7298 | 600.3958 | 0 | 0 | 407.0535 | 625.9882 | 200000 | 0.679 | 0.679 | 0.45022672 | 0.12866385 | 629.2919 | 0 | 629.2919 | 610.1212 | 212000 | 0.29 | 610.1212 | 610.1212 | 629.2919 | 629.2919 | 629.2919 | 629.2919 | 629.2919 | 629.2919 | 629.2919 | 629.2919 | 0 | 6.841175e-17 | 0.5852954 | 610.1212 | 0.7815685 | 629.2919 | 610.1212 | 0
90Z | 1147 | AMSD25 | 0 | 0 | 0 | 0 | 555 | 0 | -377.99 | 0 | 0 | 0 | 0 | 0 | 0 | 0 | 0 | 0 | 0 | 0 | 1 | To+PB | 30 CrNiMo 8 | S | 1014 | 912 | 705.0373 | 880.7298 | 600.3958 | 0 | 0 | 407.0535 | 625.9882 | 200000 | 0.679 | 0.679 | 0.8792322 | 0.7695073 | 654.6979 | 555 | 1209.698 | 1162.142 | 212000 | 0.29 | 747.8288 | 705.1507 | 705.0858 | 797.3171 | 889.9363 | 2237.954 | 1672.506 | 825.062 | 758.7612 | 934.7193 | 7.367252e-16 | 0.2686274 | 1.063909 | 822.5851 | 0.7815685 | 858.2857 | 607.1418 | 555
90Z | 1148 | Fatlim | 0 | 575.83 | 0 | 0 | 0 | 0 | 0 | 0 | 0 | -500 | 0 | 0 | 0 | 0 | 0 | 0 | 0 | 0 | 1 | PB+To | 30 CrNiMo 8 | S | 1014 | 912 | 705.0373 | 880.7298 | 600.3958 | 0 | 0 | 407.0535 | 625.9882 | 200000 | 0.679 | 0.679 | 0.7798819 | 0.7685835 | 575.83 | 866.0254 | 1441.855 | 1378.949 | 212000 | 0.29 | 762.1401 | 704.7903 | 704.757 | 773.1321 | 911.188 | 7315.952 | 11422.76 | 1836.797 | 3080.928 | 2128.234 | 2.051766e-15 | 0.75117 | 1.535503 | 988.2207 | 0.7815685 | 1039.99 | 575.83 | 803.1189
90Z | 1149 | Fatlim | 236.57 | 215.07 | 0 | 236.57 | -215.07 | 0 | 0 | 0 | 0 | 0 | 0 | 0 | 180 | 0 | 0 | 0 | 0 | 0 | 0 | Ten+TP | Ck45 | S | 850 | 807 | 419.585 | 718.2548 | 0 | 0 | 0 | 286.2256 | 528.0072 | 100000 | 0.7118 | 0.2244675 | 0.38596168 | 0.79112214 | 226.5863 | 391.2794 | 617.8657 | 725.8935 | 212000 | 0.29 | 443.2 | 419.4898 | 419.5134 | 302.5457 | 374.1656 | 613.1334 | 439.8511 | 259.0761 | 239.8413 | 287.5105 | 0 | 1.072738e-16 | 0.8284928 | 725.8935 | 0.2768107 | 782.5588 | 362.9468 | 362.9468
90Z | 1150 | Fatlim | 257.22 | 233.84 | 0 | 257.22 | 0 | 0 | 0 | 0 | 0 | 0 | 0 | 0 | 180 | 0 | 0 | 0 | 0 | 0 | 0 | Ten+TP | Ck45 | S | 850 | 807 | 419.585 | 718.2548 | 0 | 0 | 0 | 286.2256 | 528.0072 | 100000 | 0.7118 | 0.2244675 | 0.25611997 | 0.8777792 | 246.3634 | 257.22 | 503.5834 | 651.8455 | 212000 | 0.29 | 456.0381 | 419.5893 | 419.3218 | 302.7339 | 352.228 | 460.1683 | 361.627 | 259.92 | 248.9327 | 271.1981 | 1.99765e-08 | 0.2945925 | 0.6117952 | 623.7802 | 0.2768107 | 663.0432 | 394.6255 | 257.22
90Z | 1151 | Fatlim | 331.55 | 301.41 | 0 | 331.55 | -301.41 | 0 | 0 | 0 | 0 | 0 | 0 | 0 | 0 | 0 | 0 | 0 | 0 | 0 | 1 | Ten+TP | Ck45 | S | 850 | 807 | 419.585 | 718.2548 | 0 | 0 | 0 | 286.2256 | 528.0072 | 100000 | 0.7118 | 0.2244675 | 0.72293717 | 0.87707275 | 317.5546 | 548.3666 | 865.9211 | 886.5647 | 212000 | 0.29 | 483.1828 | 419.6686 | 419.2987 | 424.0095 | 524.3827 | 1472.177 | 990.8484 | 432.8338 | 403.6033 | 543.9459 | 1.576254e-08 | 0.710858 | 0.6913547 | 663.1 | 0.2768107 | 663.1 | 377.9055 | 508.6592
90Z | 1152 | Fatlim | 370.51 | 185.26 | 0 | 370.51 | 185.26 | 0 | 0 | 0 | 0 | 0 | 0 | 0 | 0 | 0 | 0 | 0 | 0 | 0 | 1 | Ten+TP | Ck45 | S | 850 | 807 | 419.585 | 718.2548 | 0 | 0 | 0 | 286.2256 | 528.0072 | 100000 | 0.7118 | 0.2244675 | 0.6096943 | 0.7903004 | 320.8711 | 320.8711 | 641.7421 | 726.0505 | 212000 | 0.29 | 443.2959 | 419.8196 | 420.5564 | 391.8207 | 453.7802 | 710.0324 | 532.6631 | 349.7024 | 329.0964 | 374.1949 | 8.866246e-09 | 2.541116e-17 | 0.8288511 | 726.0505 | 0.2768107 | 641.7421 | 363.0252 | 363.0252
90Z | 1153 | Fatlim | 273.49 | 248.63 | 0 | 273.49 | 248.63 | 0 | 0 | 0 | 0 | 0 | 0 | 0 | 180 | 0 | 0 | 0 | 0 | 0 | 0 | Ten+TP | Ck45 | S | 850 | 807 | 419.585 | 718.2548 | 0 | 0 | 0 | 286.2256 | 528.0072 | 100000 | 0.7118 | 0.2244675 | 0.31986278 | 1.0017188 | 261.9463 | 261.9463 | 523.8925 | 731.3149 | 212000 | 0.29 | 492.4463 | 419.1855 | 419.7144 | 319.8667 | 370.4479 | 495.3121 | 387.8345 | 276.9416 | 264.8867 | 289.4338 | 2.88095e-08 | 0.7109181 | 0.47042 | 546.98 | 0.2768107 | 546.98 | 419.586 | 311.7289
90Z | 1154 | AMSD25 | 330.16 | 300.14 | 0 | 330.16 | 0 | 0 | 0 | 0 | 0 | 0 | 0 | 0 | 90 | 0 | 0 | 0 | 0 | 0 | 0 | Ten+TP | Ck45 | S | 850 | 807 | 419.585 | 718.2548 | 0 | 0 | 0 | 286.2256 | 528.0072 | 100000 | 0.7118 | 0.2244675 | 0.6049806 | 0.76487136 | 316.2205 | 330.16 | 646.3805 | 690.4186 | 212000 | 0.29 | 434.5405 | 419.7954 | 419.414 | 388.5757 | 452.1048 | 717.8955 | 535.169 | 346.5505 | 325.3351 | 372.4066 | 0.9309672 | 0.4617361 | 0.7206543 | 677.0053 | 0.2768107 | 703.1774 | 360.2586 | 330.16
90Z | 1155 | Fatlim | 368.67 | 335.16 | 0 | 368.67 | 0 | 0 | 0 | 0 | 0 | 0 | 0 | 0 | 0 | 0 | 0 | 0 | 0 | 0 | 1 | Ten+TP | Ck45 | S | 850 | 807 | 419.585 | 718.2548 | 0 | 0 | 0 | 286.2256 | 528.0072 | 100000 | 0.7118 | 0.2244675 | 0.7604453 | 1.003648 | 353.1096 | 368.67 | 721.7796 | 788.8878 | 212000 | 0.29 | 503.8589 | 419.2534 | 419.0733 | 433.9045 | 504.8438 | 894.0312 | 650.1025 | 396.9535 | 369.1903 | 434.9289 | 0 | 0.2945702 | 0.8060832 | 716.009 | 0.2768107 | 639.4338 | 420.2178 | 368.67
90Z | 1156 | Fatlim | 340.63 | 309.66 | 0 | 340.63 | 309.66 | 0 | 0 | 0 | 0 | 0 | 0 | 0 | 0 | 0 | 0 | 0 | 0 | 0 | 1 | Ten+TP | Ck45 | S | 850 | 807 | 419.585 | 718.2548 | 0 | 0 | 0 | 286.2256 | 528.0072 | 100000 | 0.7118 | 0.2244675 | 0.6328117 | 0.88937515 | 326.2493 | 326.2493 | 652.4987 | 776.505 | 212000 | 0.29 | 474.1013 | 419.1946 | 420.8083 | 398.3882 | 461.3862 | 732.697 | 547.6502 | 356.6978 | 335.2032 | 382.6163 | 0 | 3.793358e-17 | 0.9480504 | 776.505 | 0.2768107 | 652.4987 | 388.2525 | 388.2525
90Z | 1157 | AMSD25 | 331.24 | 301.13 | 0 | 331.24 | 301.13 | 0 | 0 | 0 | 0 | 0 | 0 | 0 | 90 | 0 | 0 | 0 | 0 | 0 | 0 | Ten+TP | Ck45 | S | 850 | 807 | 419.585 | 718.2548 | 0 | 0 | 0 | 286.2256 | 528.0072 | 100000 | 0.7118 | 0.2244675 | 0.5978156 | 0.7920231 | 317.2584 | 317.2584 | 634.5169 | 738.9936 | 212000 | 0.29 | 444.1737 | 419.4066 | 419.2593 | 387.4093 | 448.6712 | 695.1261 | 522.7809 | 345.0406 | 325.0222 | 368.6103 | 0.9309862 | 0.4101076 | 0.668785 | 652.1865 | 0.2768107 | 575.2313 | 361.4405 | 377.5531
90Z | 1158 | AMSD25 | 0 | 326.76 | 0 | 0 | 0 | 0 | -187.88 | 0 | 0 | 0 | 0 | 0 | 0 | 0 | 0 | 0 | 0 | 0 | 1 | Ten+To | Ck45 | S | 850 | 807 | 419.585 | 718.2548 | 0 | 0 | 0 | 286.2256 | 528.0072 | 100000 | 0.7118 | 0.2244675 | 0.7325054 | 0.49750277 | 461.1603 | 0 | 461.1603 | 444.7957 | 212000 | 0.29 | 444.7957 | 444.7957 | 461.1603 | 461.1603 | 461.1603 | 461.1603 | 461.1603 | 461.1603 | 461.1603 | 461.1603 | 0 | 5.360388e-17 | 0.3110743 | 444.7957 | 0.2768107 | 461.1603 | 444.7957 | 0
90Z | 1159 | AMSD25 | 0 | 308.25 | 0 | 0 | 0 | 0 | -177.24 | 0 | 0 | 0 | 0 | 0 | 0 | 0 | 0 | 90 | 0 | 0 | 0 | Ten+To | Ck45 | S | 850 | 807 | 419.585 | 718.2548 | 0 | 0 | 0 | 286.2256 | 528.0072 | 100000 | 0.7118 | 0.2244675 | 0.9452898 | 0.4498889 | 435.0404 | 0 | 435.0404 | 308.25 | 212000 | 0.29 | 308.25 | 308.25 | 435.0404 | 435.0404 | 435.0404 | 435.0404 | 435.0404 | 435.0404 | 435.0404 | 435.0404 | 0.8560124 | 0.3975869 | 0.1493995 | 308.25 | 0.2768107 | 308.25 | 308.25 | 0
90Z | 1160 | Fatlim | 0 | 284.54 | 0 | 0 | 0 | 0 | -163.61 | 0 | 0 | -163.61 | 0 | 0 | 0 | 0 | 0 | 0 | 0 | 0 | 1 | Ten+To | Ck45 | S | 850 | 807 | 419.585 | 718.2548 | 0 | 0 | 0 | 286.2256 | 528.0072 | 100000 | 0.7118 | 0.2244675 | 0.92311794 | 0.8471757 | 401.5815 | 283.3808 | 684.9623 | 650.1272 | 212000 | 0.29 | 449.6792 | 419.2322 | 418.4101 | 468.3875 | 524.4695 | 803.264 | 618.916 | 428.8944 | 407.7819 | 451.7981 | 0 | 0.3655518 | 0.5616528 | 597.6715 | 0.2768107 | 634.178 | 387.3307 | 262.7966
90Z | 1161 | Fatlim | 0 | 289.13 | 0 | 0 | 0 | 0 | -166.25 | 0 | 0 | -166.25 | 0 | 0 | 0 | 0 | 0 | 90 | 0 | 0 | 0 | Ten+To | Ck45 | S | 850 | 807 | 419.585 | 718.2548 | 0 | 0 | 0 | 286.2256 | 528.0072 | 100000 | 0.7118 | 0.2244675 | 0.9481743 | 0.42975715 | 408.0605 | 287.9534 | 696.0139 | 556.167 | 212000 | 0.29 | 349.1196 | 419.8615 | 419.5102 | 475.9444 | 532.9313 | 826.1839 | 634.4417 | 436.8145 | 414.7843 | 460.9625 | 0.856027 | 0.6091819 | 0.4484829 | 534.0741 | 0.2768107 | 575.9069 | 289.13 | 267.037
90Z | 1162 | Fatlim | 0 | 398.84 | 0 | 0 | 0 | 0 | 0 | 0 | 0 | -199.42 | 0 | 0 | 0 | 0 | 0 | 0 | 0 | 0 | 1 | Ten+To | Ck45 | S | 850 | 807 | 419.585 | 718.2548 | 0 | 0 | 0 | 286.2256 | 528.0072 | 100000 | 0.7118 | 0.2244675 | 0.9169574 | 0.9089908 | 398.84 | 345.4056 | 744.2456 | 719.156 | 212000 | 0.29 | 472.6993 | 420.8228 | 420.0456 | 477.3942 | 544.8256 | 944.8689 | 697.2872 | 441.3054 | 412.6899 | 477.7259 | 9.874204e-16 | 0.6126106 | 0.4114397 | 511.5424 | 0.2768107 | 527.6157 | 398.84 | 320.316
90Z | 1163 | Fatlim | 0 | 276.8 | 0 | 0 | 276.8 | 0 | -159.16 | 0 | 0 | 0 | 0 | 0 | 0 | 0 | 0 | 0 | 0 | 0 | 1 | Ten+To | Ck45 | S | 850 | 807 | 419.585 | 718.2548 | 0 | 0 | 0 | 286.2256 | 528.0072 | 100000 | 0.7118 | 0.2244675 | 0.8778105 | 0.810176 | 390.6584 | 276.8 | 667.4584 | 653.5951 | 212000 | 0.29 | 441.6149 | 418.3231 | 417.0823 | 455.8692 | 510.6351 | 767.9586 | 594.6083 | 415.8878 | 396.1414 | 437.0005 | 0 | 0.2060529 | 0.5846372 | 609.7781 | 0.2768107 | 618.4405 | 376.7951 | 276.8
90Z | 1164 | Fatlim | 0 | 0 | 0 | 0 | 415.68 | 0 | -240.28 | 0 | 0 | 0 | 0 | 0 | 0 | 0 | 0 | 0 | 0 | 0 | 1 | To+Ten | Ck45 | S | 850 | 807 | 419.585 | 718.2548 | 0 | 0 | 0 | 286.2256 | 528.0072 | 100000 | 0.7118 | 0.2244675 | 0.98725504 | 0.8869234 | 416.1772 | 415.68 | 831.8572 | 801.6268 | 212000 | 0.29 | 476.4475 | 419.2017 | 419.8668 | 508.113 | 588.3876 | 1212.809 | 858.2617 | 485.5449 | 447.6925 | 546.9937 | 8.692195e-16 | 0.548048 | 0.5058881 | 567.2255 | 0.2768107 | 588.2119 | 385.9468 | 415.68
90Z | 1165 | Fatlim | 0 | 359.13 | 0 | 0 | 359.13 | 0 | 0 | 0 | 0 | 0 | 0 | 0 | 0 | 0 | 0 | 0 | 0 | 0 | 1 | Ten | Ck45 | S | 850 | 807 | 419.585 | 718.2548 | 0 | 0 | 0 | 286.2256 | 528.0072 | 100000 | 0.7118 | 0.2244675 | 0.77232015 | 0.77695096 | 359.13 | 359.13 | 718.26 | 718.26 | 212000 | 0.29 | 438.5393 | 419.1757 | 420.5234 | 438.5393 | 507.8865 | 884.6229 | 647.1028 | 401.029 | 373.7902 | 437.1697 | 0 | 0 | 0.8111595 | 718.26 | 0.2768107 | 718.26 | 359.13 | 359.13
90Z | 1166 | Fatlim | 159.1 | 212.1 | 0 | 210.8 | 255 | 0 | -106.1 | 0 | 0 | 0 | 0 | 0 | 0 | 0 | 0 | 180 | 0 | 0 | 0 | Ten+TP+To | 25CrMo4 | S | 801 | 672 | 340 | 600 | 0 | 0 | 0 | 228 | 427.5 | 2000000 | 0.7216 | 0.1805722 | 0.60891664 | 0.7314797 | 265.19 | 236.0247 | 501.2147 | 562.2304 | 210000 | 0.29 | 342.1064 | 339.7873 | 340.1564 | 316.6106 | 364.578 | 486.7621 | 408.7563 | 283.2348 | 269.288 | 290.4047 | 9.940354e-09 | 0.2664718 | 0.4505388 | 532.7659 | 0.1834921 | 464.7577 | 282.437 | 279.7934
90Z | 1167 | Fatlim | 168.8 | 225 | 0 | 210.8 | 255 | 0 | -112.5 | 0 | 0 | 0 | 0 | 0 | 60 | 0 | 0 | 90 | 0 | 0 | 0 | Ten+TP+To | 25CrMo4 | S | 801 | 672 | 340 | 600 | 0 | 0 | 0 | 228 | 427.5 | 2000000 | 0.7216 | 0.1805722 | 0.6879688 | 0.52634424 | 281.26 | 236.0247 | 517.2847 | 514.2583 | 210000 | 0.29 | 291.7704 | 340.1289 | 340.156 | 333.2565 | 381.4335 | 516.2589 | 433.5262 | 300.3983 | 285.6063 | 308.0026 | 0.8191659 | 0.5264201 | 0.3892201 | 495.1855 | 0.1834921 | 423.1344 | 234.465 | 279.7934
90Z | 1168 | Fatlim | 166.6 | 222.1 | 0 | 210.8 | 255 | 0 | -111.1 | 0 | 0 | 0 | 0 | 0 | 90 | 0 | 0 | 45 | 0 | 0 | 0 | Ten+TP+To | 25CrMo4 | S | 801 | 672 | 340 | 600 | 0 | 0 | 0 | 228 | 427.5 | 2000000 | 0.7216 | 0.1805722 | 0.673122 | 0.6241672 | 277.69 | 236.0247 | 513.7147 | 537.5447 | 210000 | 0.29 | 316.2788 | 339.7598 | 339.5389 | 329.5627 | 377.6949 | 509.7061 | 428.0235 | 296.5854 | 281.9811 | 304.0932 | 0.7772771 | 0.4887005 | 0.3823706 | 490.809 | 0.1834921 | 439.8308 | 257.7514 | 279.7934
90Z | 1169 | Fatlim | 153.8 | 205 | 0 | 210.8 | 255 | 0 | -102.5 | 0 | 0 | 0 | 0 | 0 | 90 | 0 | 0 | 90 | 0 | 0 | 0 | Ten+TP+To | 25CrMo4 | S | 801 | 672 | 340 | 600 | 0 | 0 | 0 | 228 | 427.5 | 2000000 | 0.7216 | 0.1805722 | 0.5663252 | 0.5407453 | 256.26 | 236.0247 | 492.2847 | 517.5361 | 210000 | 0.29 | 295.2298 | 339.8278 | 340.1285 | 307.3386 | 355.1801 | 470.3709 | 394.9919 | 273.6972 | 260.22 | 280.6256 | 0.9773946 | 0.4884538 | 0.3247964 | 452.3514 | 0.1834921 | 399.3688 | 237.7428 | 279.7934
90Z | 1170 | Fatlim | 161.3 | 215 | 0 | 210.8 | 255 | 0 | -107.5 | 0 | 0 | 0 | 0 | 0 | 90 | 0 | 0 | 135 | 0 | 0 | 0 | Ten+TP+To | 25CrMo4 | S | 801 | 672 | 340 | 600 | 0 | 0 | 0 | 228 | 427.5 | 2000000 | 0.7216 | 0.1805722 | 0.63002676 | 0.7158596 | 268.76 | 236.0247 | 504.7847 | 558.983 | 210000 | 0.29 | 338.7168 | 340.0693 | 339.3452 | 320.3128 | 368.3286 | 493.3149 | 414.259 | 287.0477 | 272.9131 | 294.3141 | 0.7773959 | 0.3473974 | 0.3538111 | 472.1239 | 0.1834921 | 436.5435 | 279.1897 | 279.7934
90Z | 1171 | Fatlim | 140.9 | 187.9 | 0 | 210.8 | 255 | 0 | -94 | 0 | 0 | 0 | 0 | 0 | 180 | 0 | 0 | 0 | 0 | 0 | 0 | Ten+TP+To | 25CrMo4 | S | 801 | 672 | 340 | 600 | 0 | 0 | 0 | 228 | 427.5 | 2000000 | 0.7216 | 0.1805722 | 0.46682167 | 0.8354022 | 234.93 | 236.0247 | 470.9547 | 585.2629 | 210000 | 0.29 | 366.0862 | 339.9755 | 340.3925 | 285.1193 | 332.628 | 431.2192 | 362.1144 | 250.9158 | 238.5604 | 257.2675 | 1.205888e-08 | 0.6471342 | 0.3268052 | 453.748 | 0.1834921 | 443.3911 | 305.4696 | 279.7934
90Z | 1172 | Fatlim | 167.7 | 223.6 | 0 | 210.8 | 255 | 0 | -111.8 | 0 | 0 | 0 | 0 | 0 | 180 | 0 | 0 | 90 | 0 | 0 | 0 | Ten+TP+To | 25CrMo4 | S | 801 | 672 | 340 | 600 | 0 | 0 | 0 | 228 | 427.5 | 2000000 | 0.7216 | 0.1805722 | 0.68235856 | 0.885227 | 279.5 | 236.0247 | 515.5247 | 595.8138 | 210000 | 0.29 | 377.0381 | 339.8781 | 339.4942 | 331.4358 | 379.5908 | 513.0284 | 430.8134 | 298.5185 | 283.8191 | 306.0753 | 0.6478126 | 0.3866049 | 0.3475421 | 467.9226 | 0.1834921 | 458.5716 | 316.0205 | 279.7934
90Z | 1173 | Fatlim | 161.3 | 215 | 0 | 210.8 | 170 | 0 | -107.5 | 0 | 0 | -88.4 | 0 | 0 | 90 | 0 | 0 | 135 | 0 | 0 | 0 | Ten+TP+To | 25CrMo4 | S | 801 | 672 | 340 | 600 | 0 | 0 | 0 | 228 | 427.5 | 2000000 | 0.7216 | 0.1805722 | 0.63810956 | 0.7093136 | 268.76 | 246.869 | 515.629 | 548.8437 | 210000 | 0.29 | 336.995 | 339.8053 | 340.2278 | 322.2139 | 372.264 | 508.2287 | 424.8261 | 288.9653 | 273.7458 | 296.9684 | 0.7773959 | 0.7809909 | 0.3331325 | 458.1195 | 0.1834921 | 465.5615 | 279.1897 | 269.6541
90Z | 1174 | AMSD25 | 164.1 | 218.8 | 0 | 210.8 | 255 | 0 | -109.4 | 0 | 0 | 0 | 0 | 0 | 0 | 0 | 0 | 0 | 0 | 0 | 1 | Ten+TP+To | 25CrMo4 | S | 801 | 672 | 340 | 600 | 0 | 0 | 0 | 228 | 427.5 | 2000000 | 0.7216 | 0.1805722 | 0.64520365 | 0.7682038 | 273.5 | 236.0247 | 509.5247 | 571.0933 | 210000 | 0.29 | 351.3462 | 340.4944 | 341.0563 | 325.2245 | 373.3028 | 502.0153 | 421.5651 | 292.1103 | 277.7264 | 299.5048 | 0 | 0.393923 | 0.464906 | 541.1939 | 0.1834921 | 472.561 | 291.3 | 279.7934
90Z | 1175 | Fatlim | 0 | 437.47 | 0 | 0 | 0 | 0 | -109.37 | 0 | 0 | 0 | 0 | 0 | 0 | 0 | 0 | 0 | 0 | 0 | 1 | Ten+To | SNCM 8 | S | 1076 | 971 | 465.7769 | 586.8693 | 0 | 0 | 0 | 302.5432 | 467.7308 | 500000 | 0.6666 | 0.6666 | 0.7549948 | 0.64894056 | 476.7236 | 0 | 476.7236 | 471.4249 | 215000 | 0.29 | 471.4249 | 471.4249 | 476.7236 | 476.7236 | 476.7236 | 476.7236 | 476.7236 | 476.7236 | 476.7236 | 476.7236 | 0 | 4.198962e-17 | 0.3445604 | 471.4249 | 0.3363537 | 476.7236 | 471.4249 | 0
90Z | 1176 | Fatlim | 0 | 347.23 | 0 | 0 | 0 | 0 | -200.48 | 0 | 0 | 0 | 0 | 0 | 0 | 0 | 0 | 0 | 0 | 0 | 1 | Ten+To | SNCM 8 | S | 1076 | 971 | 465.7769 | 586.8693 | 0 | 0 | 0 | 302.5432 | 467.7308 | 500000 | 0.6666 | 0.6666 | 0.72933316 | 0.47963157 | 491.0655 | 0 | 491.0655 | 473.5659 | 215000 | 0.29 | 473.5659 | 473.5659 | 491.0655 | 491.0655 | 491.0655 | 491.0655 | 491.0655 | 491.0655 | 491.0655 | 491.0655 | 0 | 5.222016e-17 | 0.3476971 | 473.5659 | 0.3363537 | 491.0655 | 473.5659 | 0
90Z | 1177 | Fatlim | 0 | 427.9 | 0 | 0 | 0 | 0 | -106.98 | 0 | 0 | 0 | 0 | 0 | 0 | 0 | 0 | 0 | 0 | 0 | 1 | Ten+To | SNCM 8 | S | 1076 | 971 | 477.1434 | 601.1907 | 0 | 0 | 0 | 307.9065 | 476.0225 | 500000 | 0.6666 | 0.6666 | 0.70220387 | 0.58256197 | 466.2967 | 0 | 466.2967 | 461.1136 | 215000 | 0.29 | 461.1136 | 461.1136 | 466.2967 | 466.2967 | 466.2967 | 466.2967 | 466.2967 | 466.2967 | 466.2967 | 466.2967 | 1.093351e-08 | 4.356791e-17 | 0.3296524 | 461.1136 | 0.3529702 | 466.2967 | 461.1136 | 0
90Z | 1178 | Fatlim | 0 | 347.74 | 0 | 0 | 0 | 0 | -200.77 | 0 | 0 | 0 | 0 | 0 | 0 | 0 | 0 | 0 | 0 | 0 | 1 | Ten+To | SNCM 8 | S | 1076 | 971 | 477.1434 | 601.1907 | 0 | 0 | 0 | 307.9065 | 476.0225 | 500000 | 0.6666 | 0.6666 | 0.7054553 | 0.44035757 | 491.7813 | 0 | 491.7813 | 474.2566 | 215000 | 0.29 | 474.2566 | 474.2566 | 491.7813 | 491.7813 | 491.7813 | 491.7813 | 491.7813 | 491.7813 | 491.7813 | 491.7813 | 1.924996e-08 | 3.675462e-17 | 0.3487121 | 474.2566 | 0.3529702 | 491.7813 | 474.2566 | 0
90Z | 1179 | Fatlim | 0 | 163.78 | 0 | 0 | 0 | 0 | -283.67 | 0 | 0 | 0 | 0 | 0 | 0 | 0 | 0 | 0 | 0 | 0 | 1 | Ten+To | SNCM 8 | S | 1076 | 971 | 477.1434 | 601.1907 | 0 | 0 | 0 | 307.9065 | 476.0225 | 500000 | 0.6666 | 0.6666 | 1.1944423 | 0.77156514 | 517.9092 | 0 | 517.9092 | 484.1829 | 215000 | 0.29 | 484.1829 | 484.1829 | 517.9092 | 517.9092 | 517.9092 | 517.9092 | 517.9092 | 517.9092 | 517.9092 | 517.9092 | 0 | 6.241753e-17 | 0.3634621 | 484.1829 | 0.3529702 | 517.9092 | 484.1829 | 0
UniX-Nx-1 | 1180 | Uniaxial | 488.2322 | 0 | 0 | 0 | 0 | 0 | 0 | 0 | 0 | 0 | 0 | 0 | 0 | 0 | 0 | 0 | 0 | 0 | 1 | Ten | 42CrMo4 | S | 1100 | 980 | 488.2322 | 617.2125 | 0 | 0 | 0 | 403.8404 | 625.6108 | 200000 | 0.6618 | 0.6618 | 0.56538326 | 0.57052654 | 488.2322 | 0 | 488.2322 | 488.2322 | 212000 | 0.28 | 488.2322 | 488.2322 | 488.2322 | 488.2322 | 488.2322 | 488.2322 | 488.2322 | 488.2322 | 488.2322 | 488.2322 | 0 | 0 | 0.3747966 | 488.2322 | 0.3747966 | 488.2322 | 488.2322 | 0
UniX-Nx-1 | 1181 | Uniaxial | 342.0913 | 0 | 0 | 0 | 0 | 0 | 0 | 0 | 0 | 0 | 0 | 0 | 0 | 0 | 0 | 0 | 0 | 0 | 1 | Ten | Ck35 | S | 706.1 | 539 | 342.0913 | 540.5233 | 0 | 0 | 0 | 230.0214 | 430.3182 | 100000 | 0.74058 | 0.3400246 | 0.90691227 | 0.9321415 | 342.0913 | 0 | 342.0913 | 342.0913 | 212000 | 0.29 | 342.0913 | 342.0913 | 342.0913 | 342.0913 | 342.0913 | 342.0913 | 342.0913 | 342.0913 | 342.0913 | 342.0913 | 0 | 0 | 0.1840039 | 342.0913 | 0.1840039 | 342.0913 | 342.0913 | 0
UniX-Nx-1 | 1182 | Uniaxial | 430.6796 | 0 | 0 | 0 | 0 | 0 | 0 | 0 | 0 | 0 | 0 | 0 | 0 | 0 | 0 | 0 | 0 | 0 | 1 | Ten | 34CrMo4 | S | 902.2 | 706 | 430.6796 | 683.6829 | 0 | 0 | 0 | 318.6489 | 574.1747 | 200000 | 0.70136 | 0.3332876 | 0.8238805 | 0.8163684 | 430.6796 | 0 | 430.6796 | 430.6796 | 210000 | 0.3 | 430.6796 | 430.6796 | 430.6796 | 430.6796 | 430.6796 | 430.6796 | 430.6796 | 430.6796 | 430.6796 | 430.6796 | 0 | 0 | 0.2944204 | 430.6796 | 0.2944204 | 430.6796 | 430.6796 | 0
UniX-Nx-1 | 1183 | Uniaxial | 394.9076 | 0 | 0 | 0 | 0 | 0 | 0 | 0 | 0 | 0 | 0 | 0 | 0 | 0 | 0 | 0 | 0 | 0 | 1 | Ten | GS61 (FGS 700/2) | CI | 750 | 416 | 394.9076 | 590.3273 | 0 | 0 | 0 | 228 | 390.0891 | 1000000 | 0.42 | 0.42 | 0.98744863 | 0.94751614 | 394.9076 | 0 | 394.9076 | 394.9076 | 169000 | 0.275 | 394.9076 | 394.9076 | 394.9076 | 394.9076 | 394.9076 | 394.9076 | 394.9076 | 394.9076 | 394.9076 | 394.9076 | 0 | 0 | 0.3075976 | 394.9076 | 0.3075976 | 394.9076 | 394.9076 | 0
UniX-Nx-1 | 1184 | Uniaxial | 866 | 0 | 0 | 0 | 0 | 0 | 0 | 0 | 0 | 0 | 0 | 0 | 0 | 0 | 0 | 0 | 0 | 0 | 1 | Ten | 100Cr6 | S | 2467 | 2115 | 866 | 1060 | 0 | 0 | 0 | 541 | 821.5759 | 10000000 | 0.3884 | 0.7083747 | 0.5674992 | 0.8669154 | 866 | 0 | 866 | 866 | 210000 | 0.3 | 866 | 866 | 866 | 866 | 866 | 866 | 866 | 866 | 866 | 866 | 0 | 0 | 1.190406 | 866 | 1.190406 | 866 | 866 | 0
UniX-Nx-1 | 1185 | Uniaxial | 382.2 | 0 | 0 | 0 | 0 | 0 | 0 | 0 | 0 | 0 | 0 | 0 | 0 | 0 | 0 | 0 | 0 | 0 | 1 | Ten | 39NiCrMo3 steel | S | 995 | 900 | 382.2 | 476.1868 | 0 | 0 | 0 | 306.9 | 471.202 | 500000 | 0.6828 | 0.6828 | 0.7910029 | 0.85934585 | 382.2 | 0 | 382.2 | 382.2 | 205000 | 0.29 | 382.2 | 382.2 | 382.2 | 382.2 | 382.2 | 382.2 | 382.2 | 382.2 | 382.2 | 382.2 | 0 | 0 | 0.2375233 | 382.2 | 0.2375233 | 382.2 | 382.2 | 0
UniX-Nx-1 | 1186 | Uniaxial | 196.5 | 0 | 0 | 0 | 0 | 0 | 0 | 0 | 0 | 0 | 0 | 0 | 0 | 0 | 0 | 0 | 0 | 0 | 1 | Ten | SF1 (700-2) | CI | 330 | 220 | 196.5 | 293.7379 | 0 | 0 | 0 | 177.5 | 303.6878 | 10000000 | 0.42 | 0.42 | 0.857127 | 0.8035567 | 196.5 | 0 | 196.5 | 196.5 | 170000 | 0.275 | 196.5 | 196.5 | 196.5 | 196.5 | 196.5 | 196.5 | 196.5 | 196.5 | 196.5 | 196.5 | 0 | 0 | 0.07571029 | 196.5 | 0.07571029 | 196.5 | 196.5 | 0
UniX-Nx-1 | 1187 | Uniaxial | 198.3058 | 0 | 0 | 0 | 0 | 0 | 0 | 0 | 0 | 0 | 0 | 0 | 0 | 0 | 0 | 0 | 0 | 0 | 1 | Ten | 2124-T851 | A | 477.1 | 440 | 198.3058 | 258.6737 | 0 | 0 | 0 | 109.977 | 173.6535 | 500000 | 0.473 | 0.6165939 | 0.93843156 | 1.0247422 | 198.3058 | 0 | 198.3058 | 198.3058 | 73000 | 0.33 | 198.3058 | 198.3058 | 198.3058 | 198.3058 | 198.3058 | 198.3058 | 198.3058 | 198.3058 | 198.3058 | 198.3058 | 0 | 0 | 0.1795671 | 198.3058 | 0.1795671 | 198.3058 | 198.3058 | 0
UniX-Nx-1 | 1188 | Uniaxial | 153.4233 | 0 | 0 | 0 | 0 | 0 | 0 | 0 | 0 | 0 | 0 | 0 | 0 | 0 | 0 | 0 | 0 | 0 | 1 | Ten | 2124-T851 | A | 477.1 | 439.8 | 153.4233 | 238.5705 | 0 | 0 | 0 | 109.1008 | 178.0134 | 500000 | 0.473 | 0.3631022 | 0.83976513 | 0.8492978 | 153.4233 | 0 | 153.4233 | 153.4233 | 73000 | 0.33 | 153.4233 | 153.4233 | 153.4233 | 153.4233 | 153.4233 | 153.4233 | 153.4233 | 153.4233 | 153.4233 | 153.4233 | 0 | 0 | 0.1074827 | 153.4233 | 0.1074827 | 153.4233 | 153.4233 | 0
UniX-Nx-1 | 1189 | Uniaxial | 235.5366 | 0 | 0 | 0 | 0 | 0 | 0 | 0 | 0 | 0 | 0 | 0 | 0 | 0 | 0 | 0 | 0 | 0 | 1 | Ten | 2124-T851 | A | 477.1 | 439.8 | 235.5366 | 339.3917 | 0 | 0 | 0 | 135.9871 | 227.7848 | 200000 | 0.473 | 0.473 | 0.85000885 | 0.91871196 | 235.5366 | 0 | 235.5366 | 235.5366 | 73000 | 0.33 | 235.5366 | 235.5366 | 235.5366 | 235.5366 | 235.5366 | 235.5366 | 235.5366 | 235.5366 | 235.5366 | 235.5366 | 0 | 0 | 0.2533219 | 235.5366 | 0.2533219 | 235.5366 | 235.5366 | 0
UniX-Nx-1 | 1190 | Uniaxial | 244.5069 | 0 | 0 | 0 | 0 | 0 | 0 | 0 | 0 | 0 | 0 | 0 | 0 | 0 | 0 | 0 | 0 | 0 | 1 | Ten | ČSN 41 1523 | S | 560 | 400 | 244.5069 | 385.3215 | 0 | 0 | 0 | 168.9927 | 330.541 | 750000 | 0.7698 | 0.3438125 | 0.8586177 | 0.87838477 | 244.5069 | 0 | 244.5069 | 244.5069 | 210000 | 0.3 | 244.5069 | 244.5069 | 244.5069 | 244.5069 | 244.5069 | 244.5069 | 244.5069 | 244.5069 | 244.5069 | 244.5069 | 0 | 0 | 0.09489467 | 244.5069 | 0.09489467 | 244.5069 | 244.5069 | 0
UniX-Nx-1 | 1191 | Uniaxial | 292.7039 | 0 | 0 | 0 | 0 | 0 | 0 | 0 | 0 | 0 | 0 | 0 | 0 | 0 | 0 | 0 | 0 | 0 | 1 | Ten | ČSN 41 1523 | S | 560 | 400 | 292.7039 | 343.3409 | 0 | 0 | 0 | 168.9927 | 330.541 | 750000 | 0.7698 | 0.7698 | 1.3287697 | 1.3143619 | 292.7039 | 0 | 292.7039 | 292.7039 | 210000 | 0.3 | 292.7039 | 292.7039 | 292.7039 | 292.7039 | 292.7039 | 292.7039 | 292.7039 | 292.7039 | 292.7039 | 292.7039 | 0 | 0 | 0.1359929 | 292.7039 | 0.1359929 | 292.7039 | 292.7039 | 0
UniX-Nx-1 | 1192 | Uniaxial | 298.9306 | 0 | 0 | 0 | 0 | 0 | 0 | 0 | 0 | 0 | 0 | 0 | 0 | 0 | 0 | 0 | 0 | 0 | 1 | Ten | 76S-T61 | A | 507.5 | 470 | 298.9306 | 430.738 | 0 | 0 | 0 | 172.5877 | 288.6 | 200000 | 0.473 | 0.473 | 0.8105407 | 0.86419594 | 298.9306 | 0 | 298.9306 | 298.9306 | 71700 | 0.33 | 298.9306 | 298.9306 | 298.9306 | 298.9306 | 298.9306 | 298.9306 | 298.9306 | 298.9306 | 298.9306 | 298.9306 | 0 | 0 | 0.4154324 | 298.9306 | 0.4154324 | 298.9306 | 298.9306 | 0
UniX-Nx-1 | 1193 | Uniaxial | 718.8011 | 0 | 0 | 0 | 0 | 0 | 0 | 0 | 0 | 0 | 0 | 0 | 0 | 0 | 0 | 0 | 0 | 0 | 1 | Ten | 30NCD16 | S | 1220 | 813.3333 | 718.8011 | 923.9358 | 0 | 0 | 0 | 415 | 649.4638 | 1000000 | 0.6378 | 0.6378 | 0.9018258 | 0.87655216 | 718.8011 | 0 | 718.8011 | 718.8011 | 210000 | 0.29 | 718.8011 | 718.8011 | 718.8011 | 718.8011 | 718.8011 | 718.8011 | 718.8011 | 718.8011 | 718.8011 | 718.8011 | 0 | 0 | 0.820119 | 718.8011 | 0.820119 | 718.8011 | 718.8011 | 0
UniX-Nx-1 | 1194 | Uniaxial | 747.2923 | 0 | 0 | 0 | 0 | 0 | 0 | 0 | 0 | 0 | 0 | 0 | 0 | 0 | 0 | 0 | 0 | 0 | 1 | Ten | Cr-Mo (DTD 306, S 106, En 40) | S | 947 | 802 | 747.2923 | 924.8841 | 0 | 0 | 0 | 431.4494 | 659.7162 | 2000000 | 0.6924 | 0.6924 | 0.93142456 | 0.75036097 | 747.2923 | 0 | 747.2923 | 747.2923 | 210000 | 0.3 | 747.2923 | 747.2923 | 747.2923 | 747.2923 | 747.2923 | 747.2923 | 747.2923 | 747.2923 | 747.2923 | 747.2923 | 2000000 | 0.6924 | 0.8864218 | 747.2923 | 0.8864218 | 747.2923 | 747.2923 | 0
UniX-Nx-1 | 1195 | Uniaxial | 648.141 | 0 | 0 | 0 | 0 | 0 | 0 | 0 | 0 | 0 | 0 | 0 | 0 | 0 | 0 | 0 | 0 | 0 | 1 | Ten | Cr-Mo (DTD 306, S 106, En 40) | S | 945 | 857 | 648.141 | 801.9474 | 0 | 0 | 0 | 374.2044 | 572.0866 | 2000000 | 0.6928 | 0.6928 | 0.95907503 | 0.85443825 | 648.141 | 0 | 648.141 | 648.141 | 210000 | 0.3 | 648.141 | 648.141 | 648.141 | 648.141 | 648.141 | 648.141 | 648.141 | 648.141 | 648.141 | 648.141 | 2000000 | 0.6928 | 0.6668044 | 648.141 | 0.6668044 | 648.141 | 648.141 | 0
UniX-Nx-1 | 1196 | Uniaxial | 289.7721 | 0 | 0 | 0 | 0 | 0 | 0 | 0 | 0 | 0 | 0 | 0 | 0 | 0 | 0 | 0 | 0 | 0 | 1 | Ten | 0.1%C steel (normalized) | S | 432.4 | 256.4 | 289.7721 | 333.9423 | 0 | 0 | 0 | 167.3 | 244.6387 | 1000000 | 0.79532 | 0.79532 | 0.8838002 | 1.0519893 | 289.7721 | 0 | 289.7721 | 289.7721 | 210000 | 0.3 | 289.7721 | 289.7721 | 289.7721 | 289.7721 | 289.7721 | 289.7721 | 289.7721 | 289.7721 | 289.7721 | 289.7721 | 0 | 0 | 0.1332823 | 289.7721 | 0.1332823 | 289.7721 | 289.7721 | 0
UniX-Nx-1 | 1197 | Uniaxial | 258.422 | 0 | 0 | 0 | 0 | 0 | 0 | 0 | 0 | 0 | 0 | 0 | 0 | 0 | 0 | 0 | 0 | 0 | 1 | Ten | 0.1%C steel (normalized) | S | 432.4 | 256.4 | 258.422 | 297.8134 | 0 | 0 | 0 | 149.2 | 218.1715 | 1000000 | 0.79532 | 0.79532 | 0.9030445 | 1.0136186 | 258.422 | 0 | 258.422 | 258.422 | 210000 | 0.3 | 258.422 | 258.422 | 258.422 | 258.422 | 258.422 | 258.422 | 258.422 | 258.422 | 258.422 | 258.422 | 0 | 0 | 0.106003 | 258.422 | 0.106003 | 258.422 | 258.422 | 0
UniX-Nx-1 | 1198 | Uniaxial | 318 | 0 | 0 | 0 | 0 | 0 | 0 | 0 | 0 | 0 | 0 | 0 | 0 | 0 | 0 | 0 | 0 | 0 | 1 | Ten | GGG-60 | CI | 635 | 425 | 318 | 400 | 0 | 0 | 0 | 225 | 411 | 200000 | 0.42 | 0.6690268 | 1.0840461 | 1.1128817 | 318 | 0 | 318 | 318 | 180000 | 0.29 | 318 | 318 | 318 | 318 | 318 | 318 | 318 | 318 | 318 | 318 | 0 | 0 | 0.1872667 | 318 | 0.1872667 | 318 | 318 | 0
UniX-Nx-1 | 1199 | Uniaxial | 632.5104 | 0 | 0 | 0 | 0 | 0 | 0 | 0 | 0 | 0 | 0 | 0 | 0 | 0 | 0 | 0 | 0 | 0 | 1 | Ten | SAE4340 | S | 843.9 | 731.5 | 632.5104 | 771.7156 | 0 | 0 | 0 | 365.1801 | 553.4642 | 200000 | 0.71302 | 0.71302 | 0.974564 | 0.8687652 | 632.5104 | 0 | 632.5104 | 632.5104 | 210000 | 0.29 | 632.5104 | 632.5104 | 632.5104 | 632.5104 | 632.5104 | 632.5104 | 632.5104 | 632.5104 | 632.5104 | 632.5104 | 0 | 0 | 0.6350309 | 632.5104 | 0.6350309 | 632.5104 | 632.5104 | 0
UniX-Nx-1 | 1200 | Uniaxial | 275 | 0 | 0 | 0 | 0 | 0 | 0 | 0 | 0 | 0 | 0 | 0 | 0 | 0 | 0 | 0 | 0 | 0 | 1 | Ten | GGG-60 | CI | 815 | 516 | 275 | 392 | 0 | 0 | 0 | 249 | 414.4713 | 1500000 | 0.42 | 0.488578 | 0.88509774 | 0.9754471 | 275 | 0 | 275 | 275 | 180000 | 0.29 | 275 | 275 | 275 | 275 | 275 | 275 | 275 | 275 | 275 | 275 | 0 | 0 | 0.1400463 | 275 | 0.1400463 | 275 | 275 | 0
UniX-Nx-1 | 1201 | Uniaxial | 343 | 0 | 0 | 0 | 0 | 0 | 0 | 0 | 0 | 0 | 0 | 0 | 0 | 0 | 0 | 0 | 0 | 0 | 1 | Ten | 34Cr4 | S | 710 | 550 | 343 | 530 | 0 | 0 | 0 | 204 | 350 | 1500000 | 0.7398 | 0.3722162 | 0.9079468 | 0.9270784 | 343 | 0 | 343 | 343 | 210000 | 0.28 | 343 | 343 | 343 | 343 | 343 | 343 | 343 | 343 | 343 | 343 | 0 | 0 | 0.1867444 | 343 | 0.1867444 | 343 | 343 | 0
UniX-Nx-1 | 1202 | Uniaxial | 322.7267 | 0 | 0 | 0 | 0 | 0 | 0 | 0 | 0 | 0 | 0 | 0 | 0 | 0 | 0 | 0 | 0 | 0 | 1 | Ten | GTS-35 | CI | 353.0394 | 235 | 322.7267 | 482.4278 | 0 | 0 | 0 | 186.32635 | 318.7889 | 5000000 | 0.42 | 0.42 | 0.6557557 | 0.7295472 | 322.7267 | 0 | 322.7267 | 322.7267 | 180000 | 0.31 | 322.7267 | 322.7267 | 322.7267 | 322.7267 | 322.7267 | 322.7267 | 322.7267 | 322.7267 | 322.7267 | 322.7267 | 0 | 0 | 0.192875 | 322.7267 | 0.192875 | 322.7267 | 322.7267 | 0
UniX-Nx-1 | 1203 | Uniaxial | 382.1764 | 0 | 0 | 0 | 0 | 0 | 0 | 0 | 0 | 0 | 0 | 0 | 0 | 0 | 0 | 0 | 0 | 0 | 1 | Ten | GTS-45 | CI | 514.849125 | 343 | 382.1764 | 571.296 | 0 | 0 | 0 | 220.649625 | 377.5132 | 5000000 | 0.42 | 0.42 | 0.79245096 | 0.85057455 | 382.1764 | 0 | 382.1764 | 382.1764 | 180000 | 0.31 | 382.1764 | 382.1764 | 382.1764 | 382.1764 | 382.1764 | 382.1764 | 382.1764 | 382.1764 | 382.1764 | 382.1764 | 0 | 0 | 0.2704792 | 382.1764 | 0.2704792 | 382.1764 | 382.1764 | 0
UniX-Nx-1 | 1204 | Uniaxial | 399.1511 | 0 | 0 | 0 | 0 | 0 | 0 | 0 | 0 | 0 | 0 | 0 | 0 | 0 | 0 | 0 | 0 | 0 | 1 | Ten | GTS-55 | CI | 554.08 | 358 | 399.1511 | 596.6707 | 0 | 0 | 0 | 230.45 | 394.2808 | 5000000 | 0.42 | 0.42 | 0.84247655 | 0.8750883 | 399.1511 | 0 | 399.1511 | 399.1511 | 180000 | 0.31 | 399.1511 | 399.1511 | 399.1511 | 399.1511 | 399.1511 | 399.1511 | 399.1511 | 399.1511 | 399.1511 | 399.1511 | 0 | 0 | 0.29504 | 399.1511 | 0.29504 | 399.1511 | 399.1511 | 0
UniX-Nx-1 | 1205 | Uniaxial | 475.6038 | 0 | 0 | 0 | 0 | 0 | 0 | 0 | 0 | 0 | 0 | 0 | 0 | 0 | 0 | 0 | 0 | 0 | 1 | Ten | GTS-70 | CI | 710.98 | 593 | 475.6038 | 710.956 | 0 | 0 | 0 | 274.59 | 469.8007 | 5000000 | 0.42 | 0.42 | 0.96912634 | 0.9315197 | 475.6038 | 0 | 475.6038 | 475.6038 | 180000 | 0.31 | 475.6038 | 475.6038 | 475.6038 | 475.6038 | 475.6038 | 475.6038 | 475.6038 | 475.6038 | 475.6038 | 475.6038 | 0 | 0 | 0.418887045 | 475.6038 | 0.418887045 | 475.6038 | 475.6038 | 0
UniX-Nx-1 | 1206 | Uniaxial | 339.7071 | 0 | 0 | 0 | 0 | 0 | 0 | 0 | 0 | 0 | 0 | 0 | 0 | 0 | 0 | 0 | 0 | 0 | 1 | Ten | GGG-40 | CI | 426.59 | 289 | 339.7071 | 507.8109 | 0 | 0 | 0 | 196.13 | 335.5622 | 5000000 | 0.42 | 0.42 | 0.66884166 | 0.7617404 | 339.7071 | 0 | 339.7071 | 339.7071 | 180000 | 0.29 | 339.7071 | 339.7071 | 339.7071 | 339.7071 | 339.7071 | 339.7071 | 339.7071 | 339.7071 | 339.7071 | 339.7071 | 0 | 0 | 0.2137054 | 339.7071 | 0.2137054 | 339.7071 | 339.7071 | 0
UniX-Nx-1 | 1207 | Uniaxial | 424.6469 | 0 | 0 | 0 | 0 | 0 | 0 | 0 | 0 | 0 | 0 | 0 | 0 | 0 | 0 | 0 | 0 | 0 | 1 | Ten | GGG-60 | CI | 671.76 | 417 | 424.6469 | 634.7831 | 0 | 0 | 0 | 245.17 | 419.4655 | 5000000 | 0.42 | 0.42 | 0.9511284 | 0.9038518 | 424.6469 | 0 | 424.6469 | 424.6469 | 180000 | 0.29 | 424.6469 | 424.6469 | 424.6469 | 424.6469 | 424.6469 | 424.6469 | 424.6469 | 424.6469 | 424.6469 | 424.6469 | 0 | 0 | 0.3339352 | 424.6469 | 0.3339352 | 424.6469 | 424.6469 | 0
UniX-Nx-1 | 1208 | Uniaxial | 509.5693 | 0 | 0 | 0 | 0 | 0 | 0 | 0 | 0 | 0 | 0 | 0 | 0 | 0 | 0 | 0 | 0 | 0 | 1 | Ten | GGG-70 | CI | 720.79 | 485 | 509.5693 | 761.7294 | 0 | 0 | 0 | 294.2 | 503.3518 | 5000000 | 0.42 | 0.42 | 0.91871935 | 0.9112937 | 509.5693 | 0 | 509.5693 | 509.5693 | 180000 | 0.29 | 509.5693 | 509.5693 | 509.5693 | 509.5693 | 509.5693 | 509.5693 | 509.5693 | 509.5693 | 509.5693 | 509.5693 | 0 | 0 | 0.4808536 | 509.5693 | 0.4808536 | 509.5693 | 509.5693 | 0
UniX-Nx-1 | 1209 | Uniaxial | 410 | 0 | 0 | 0 | 0 | 0 | 0 | 0 | 0 | 0 | 0 | 0 | 0 | 0 | 0 | 0 | 0 | 0 | 1 | Ten | 34Cr4 | S | 795 | 530 | 410 | 640 | 0 | 0 | 0 | 256 | 448.8767 | 1500000 | 0.7228 | 0.357552 | 0.95352465 | 0.91827554 | 410 | 0 | 410 | 410 | 210000 | 0.28 | 410 | 410 | 410 | 410 | 410 | 410 | 410 | 410 | 410 | 410 | 0 | 0 | 0.2668254 | 410 | 0.2668254 | 410 | 410 | 0
UniX-Nx-1 | 1210 | Uniaxial | 180.9608 | 0 | 0 | 0 | 0 | 0 | 0 | 0 | 0 | 0 | 0 | 0 | 0 | 0 | 0 | 0 | 0 | 0 | 1 | Ten | 2017A-T4 | A | 545 | 395 | 180.9608 | 260.7518 | 0 | 0 | 0 | 104.4778 | 150.79 | 1000000 | 0.473 | 0.473 | 0.68969935 | 0.7522662 | 180.9608 | 0 | 180.9608 | 180.9608 | 73500 | 0.33 | 180.9608 | 180.9608 | 180.9608 | 180.9608 | 180.9608 | 180.9608 | 180.9608 | 180.9608 | 180.9608 | 180.9608 | 0 | 0 | 0.1485117 | 180.9608 | 0.1485117 | 180.9608 | 180.9608 | 0
UniX-Nx-1 | 1211 | Uniaxial | 146.7231 | 0 | 0 | 0 | 0 | 0 | 0 | 0 | 0 | 0 | 0 | 0 | 0 | 0 | 0 | 0 | 0 | 0 | 1 | Ten | 6082-T6 | A | 290 | 230 | 146.7231 | 211.4177 | 0 | 0 | 0 | 84.71061 | 141.8943 | 1000000 | 0.473 | 0.473 | 0.80662984 | 0.71611685 | 146.7231 | 0 | 146.7231 | 146.7231 | 72000 | 0.33 | 146.7231 | 146.7231 | 146.7231 | 146.7231 | 146.7231 | 146.7231 | 146.7231 | 146.7231 | 146.7231 | 146.7231 | 0 | 0 | 0.09966511 | 146.7231 | 0.09966511 | 146.7231 | 146.7231 | 0
UniX-Nx-1 | 1212 | Uniaxial | 516 | 0 | 0 | 0 | 0 | 0 | 0 | 0 | 0 | 0 | 0 | 0 | 0 | 0 | 0 | 0 | 0 | 0 | 1 | Ten | 20MnCr5 | S | 1028 | 940 | 516 | 832 | 0 | 0 | 0 | 303 | 532 | 10000000 | 0.6762 | 0.3107875 | 0.9645927 | 1.0105126 | 516 | 0 | 516 | 516 | 210000 | 0.3 | 516 | 516 | 516 | 516 | 516 | 516 | 516 | 516 | 516 | 516 | 0 | 0 | 0.4226286 | 516 | 0.4226286 | 516 | 516 | 0
UniX-Nx-1 | 1213 | Uniaxial | 141.4612 | 0 | 0 | 0 | 0 | 0 | 0 | 0 | 0 | 0 | 0 | 0 | 0 | 0 | 0 | 0 | 0 | 0 | 1 | Ten | 7:3 brass | Cu | 320 | 113 | 141.4612 | 180.1759 | 0 | 0 | 0 | 81.67266 | 127.1043 | 10000000 | 0.45 | 0.651 | 0.76626503 | 0.642428 | 141.4612 | 0 | 141.4612 | 141.4612 | 97000 | 0.34 | 141.4612 | 141.4612 | 141.4612 | 141.4612 | 141.4612 | 141.4612 | 141.4612 | 141.4612 | 141.4612 | 141.4612 | 0 | 0 | 0.06876726 | 141.4612 | 0.06876726 | 141.4612 | 141.4612 | 0
UniX-Nx-1 | 1214 | Uniaxial | 361 | 0 | 0 | 0 | 0 | 0 | 0 | 0 | 0 | 0 | 0 | 0 | 0 | 0 | 0 | 0 | 0 | 0 | 1 | Ten | 25CrMo4 | S | 780 | 660 | 361 | 600 | 0 | 0 | 0 | 228 | 413.9183 | 2000000 | 0.7258 | 0.2670363 | 0.9282362 | 0.9424668 | 361 | 0 | 361 | 361 | 210000 | 0.29 | 361 | 361 | 361 | 361 | 361 | 361 | 361 | 361 | 361 | 361 | 0 | 0 | 0.2068587 | 361 | 0.2068587 | 361 | 361 | 0
UniX-Nx-1 | 1215 | Uniaxial | 340 | 0 | 0 | 0 | 0 | 0 | 0 | 0 | 0 | 0 | 0 | 0 | 0 | 0 | 0 | 0 | 0 | 0 | 1 | Ten | 25CrMo4 | S | 780 | 660 | 340 | 600 | 0 | 0 | 0 | 228 | 427.5 | 2000000 | 0.7258 | 0.1805722 | 0.8881865 | 0.9088947 | 340 | 0 | 340 | 340 | 210000 | 0.29 | 340 | 340 | 340 | 340 | 340 | 340 | 340 | 340 | 340 | 340 | 0 | 0 | 0.1834921 | 340 | 0.1834921 | 340 | 340 | 0
UniX-Nx-1 | 1216 | Uniaxial | 322.1615 | 0 | 0 | 0 | 0 | 0 | 0 | 0 | 0 | 0 | 0 | 0 | 0 | 0 | 0 | 0 | 0 | 0 | 1 | Ten | XC18 | S | 520 | 350 | 322.1615 | 375.8049 | 0 | 0 | 0 | 186 | 274.0822 | 1000000 | 0.7778 | 0.7778 | 0.97715795 | 1.0746477 | 322.1615 | 0 | 322.1615 | 322.1615 | 210000 | 0.3 | 322.1615 | 322.1615 | 322.1615 | 322.1615 | 322.1615 | 322.1615 | 322.1615 | 322.1615 | 322.1615 | 322.1615 | 0 | 0 | 0.1647429 | 322.1615 | 0.1647429 | 322.1615 | 322.1615 | 0
UniX-Nx-1 | 1217 | Uniaxial | 184.1619 | 0 | 0 | 0 | 0 | 0 | 0 | 0 | 0 | 0 | 0 | 0 | 0 | 0 | 0 | 0 | 0 | 0 | 1 | Ten | Cu-ETP | Cu | 300 | 200 | 184.1619 | 234.5628 | 0 | 0 | 0 | 97.49724 | 151.7315 | 100000 | 0.45 | 0.651 | 0.8091305 | 0.7800296 | 184.1619 | 0 | 184.1619 | 184.1619 | 120000 | 0.34 | 184.1619 | 184.1619 | 184.1619 | 184.1619 | 184.1619 | 184.1619 | 184.1619 | 184.1619 | 184.1619 | 184.1619 | 0 | 0 | 0.09420997 | 184.1619 | 0.09420997 | 184.1619 | 184.1619 | 0
UniX-Nx-1 | 1218 | Uniaxial | 312.9699 | 0 | 0 | 0 | 0 | 0 | 0 | 0 | 0 | 0 | 0 | 0 | 0 | 0 | 0 | 0 | 0 | 0 | 1 | Ten | X2CrNiMo17-12-2 | S | 416 | 277.3333 | 312.9699 | 359.8571 | 0 | 0 | 0 | 258.5868 | 377.5799 | 200000 | 0.7986 | 0.7986 | 0.7220349 | 0.85409254 | 312.9699 | 0 | 312.9699 | 312.9699 | 200000 | 0.3 | 312.9699 | 312.9699 | 312.9699 | 312.9699 | 312.9699 | 312.9699 | 312.9699 | 312.9699 | 312.9699 | 312.9699 | 0 | 0 | 0.1632503 | 312.9699 | 0.1632503 | 312.9699 | 312.9699 | 0
UniX-Nx-1 | 1219 | Uniaxial | 185.693 | 0 | 0 | 0 | 0 | 0 | 0 | 0 | 0 | 0 | 0 | 0 | 0 | 0 | 0 | 0 | 0 | 0 | 1 | Ten | EN-GJV-450 | CI | 498 | 367.66 | 185.693 | 236.6266 | 0 | 0 | 0 | 185.563 | 268.3333 | 500000 | 0.42 | 0.6503069 | 1.0395956 | 0.9800398 | 185.693 | 0 | 185.693 | 185.693 | 160000 | 0.27 | 185.693 | 185.693 | 185.693 | 185.693 | 185.693 | 185.693 | 185.693 | 185.693 | 185.693 | 185.693 | 0 | 0 | 0.07183725 | 185.693 | 0.07183725 | 185.693 | 185.693 | 0
UniX-Nx-1 | 1220 | Uniaxial | 321.4046 | 0 | 0 | 0 | 0 | 0 | 0 | 0 | 0 | 0 | 0 | 0 | 0 | 0 | 0 | 0 | 0 | 0 | 1 | Ten | EN-GJV-450 | CI | 498 | 367.66 | 321.4046 | 480.4514 | 0 | 0 | 0 | 185.563 | 268.3333 | 500000 | 0.42 | 0.42 | 0.5439449 | 0.6341078 | 321.4046 | 0 | 321.4046 | 321.4046 | 160000 | 0.27 | 321.4046 | 321.4046 | 321.4046 | 321.4046 | 321.4046 | 321.4046 | 321.4046 | 321.4046 | 321.4046 | 321.4046 | 0 | 0 | 0.2152102 | 321.4046 | 0.2152102 | 321.4046 | 321.4046 | 0
UniX-Nx-1 | 1221 | Uniaxial | 207.2597 | 0 | 0 | 0 | 0 | 0 | 0 | 0 | 0 | 0 | 0 | 0 | 0 | 0 | 0 | 0 | 0 | 0 | 1 | Ten | 14S-T | A | 498 | 332 | 207.2597 | 298.6467 | 0 | 0 | 0 | 119.6615 | 218.9 | 2000000 | 0.473 | 0.473 | 0.89035046 | 0.84910315 | 207.2597 | 0 | 207.2597 | 207.2597 | 73100 | 0.33 | 207.2597 | 207.2597 | 207.2597 | 207.2597 | 207.2597 | 207.2597 | 207.2597 | 207.2597 | 207.2597 | 207.2597 | 0 | 0 | 0.1958805 | 207.2597 | 0.1958805 | 207.2597 | 207.2597 | 0
UniX-Nx-1 | 1222 | Uniaxial | 705.0373 | 0 | 0 | 0 | 0 | 0 | 0 | 0 | 0 | 0 | 0 | 0 | 0 | 0 | 0 | 0 | 0 | 0 | 1 | Ten | 30 CrNiMo 8 | S | 1014 | 912 | 705.0373 | 880.7298 | 0 | 0 | 0 | 407.0535 | 625.9882 | 200000 | 0.679 | 0.679 | 0.93423045 | 0.7862887 | 705.0373 | 0 | 705.0373 | 705.0373 | 212000 | 0.29 | 705.0373 | 705.0373 | 705.0373 | 705.0373 | 705.0373 | 705.0373 | 705.0373 | 705.0373 | 705.0373 | 705.0373 | 0 | 0 | 0.7815685 | 705.0373 | 0.7815685 | 705.0373 | 705.0373 | 0
UniX-Nx-1 | 1223 | Uniaxial | 419.585 | 0 | 0 | 0 | 0 | 0 | 0 | 0 | 0 | 0 | 0 | 0 | 0 | 0 | 0 | 0 | 0 | 0 | 1 | Ten | Ck45 | S | 850 | 807 | 419.585 | 718.2548 | 0 | 0 | 0 | 286.2256 | 528.0072 | 100000 | 0.7118 | 0.2244675 | 0.91074234 | 0.8926349 | 419.585 | 0 | 419.585 | 419.585 | 212000 | 0.29 | 419.585 | 419.585 | 419.585 | 419.585 | 419.585 | 419.585 | 419.585 | 419.585 | 419.585 | 419.585 | 0 | 0 | 0.2768107 | 419.585 | 0.2768107 | 419.585 | 419.585 | 0
UniX-Nx-1 | 1224 | Uniaxial | 465.7769 | 0 | 0 | 0 | 0 | 0 | 0 | 0 | 0 | 0 | 0 | 0 | 0 | 0 | 0 | 0 | 0 | 0 | 1 | Ten | SNCM 8 | S | 1076 | 971 | 465.7769 | 586.8693 | 0 | 0 | 0 | 302.5432 | 467.7308 | 500000 | 0.6666 | 0.6666 | 0.9102796 | 0.9462171 | 465.7769 | 0 | 465.7769 | 465.7769 | 215000 | 0.29 | 465.7769 | 465.7769 | 465.7769 | 465.7769 | 465.7769 | 465.7769 | 465.7769 | 465.7769 | 465.7769 | 465.7769 | 0 | 0 | 0.3363537 | 465.7769 | 0.3363537 | 465.7769 | 465.7769 | 0
UniX-Nx-1 | 1225 | Uniaxial | 477.1434 | 0 | 0 | 0 | 0 | 0 | 0 | 0 | 0 | 0 | 0 | 0 | 0 | 0 | 0 | 0 | 0 | 0 | 1 | Ten | SNCM 8 | S | 1076 | 971 | 477.1434 | 601.1907 | 0 | 0 | 0 | 307.9065 | 476.0225 | 500000 | 0.6666 | 0.6666 | 0.9085466 | 0.942092 | 477.1434 | 0 | 477.1434 | 477.1434 | 215000 | 0.29 | 477.1434 | 477.1434 | 477.1434 | 477.1434 | 477.1434 | 477.1434 | 477.1434 | 477.1434 | 477.1434 | 477.1434 | 0 | 0 | 0.3529702 | 477.1434 | 0.3529702 | 477.1434 | 477.1434 | 0
UniX-Ny-1 | 1226 | Uniaxial | 0 | 488.2322 | 0 | 0 | 0 | 0 | 0 | 0 | 0 | 0 | 0 | 0 | 0 | 0 | 0 | 0 | 0 | 0 | 1 | Ten | 42CrMo4 | S | 1100 | 980 | 488.2322 | 617.2125 | 0 | 0 | 0 | 403.8404 | 625.6108 | 200000 | 0.6618 | 0.6618 | 0.73454124 | 0.5838502 | 488.2322 | 0 | 488.2322 | 488.2322 | 212000 | 0.28 | 488.2322 | 488.2322 | 488.2322 | 488.2322 | 488.2322 | 488.2322 | 488.2322 | 488.2322 | 488.2322 | 488.2322 | 0 | 0 | 0.3747966 | 488.2322 | 0.3747966 | 488.2322 | 488.2322 | 0
UniX-Ny-1 | 1227 | Uniaxial | 0 | 342.0913 | 0 | 0 | 0 | 0 | 0 | 0 | 0 | 0 | 0 | 0 | 0 | 0 | 0 | 0 | 0 | 0 | 1 | Ten | Ck35 | S | 706.1 | 539 | 342.0913 | 540.5233 | 0 | 0 | 0 | 230.0214 | 430.3182 | 100000 | 0.74058 | 0.3400246 | 1.0796505 | 0.99351734 | 342.0913 | 0 | 342.0913 | 342.0913 | 212000 | 0.29 | 342.0913 | 342.0913 | 342.0913 | 342.0913 | 342.0913 | 342.0913 | 342.0913 | 342.0913 | 342.0913 | 342.0913 | 0 | 0 | 0.1840039 | 342.0913 | 0.1840039 | 342.0913 | 342.0913 | 0
UniX-Ny-1 | 1228 | Uniaxial | 0 | 430.6796 | 0 | 0 | 0 | 0 | 0 | 0 | 0 | 0 | 0 | 0 | 0 | 0 | 0 | 0 | 0 | 0 | 1 | Ten | 34CrMo4 | S | 902.2 | 706 | 430.6796 | 683.6829 | 0 | 0 | 0 | 318.6489 | 574.1747 | 200000 | 0.70136 | 0.3332876 | 0.9591243 | 0.8858548 | 430.6796 | 0 | 430.6796 | 430.6796 | 210000 | 0.3 | 430.6796 | 430.6796 | 430.6796 | 430.6796 | 430.6796 | 430.6796 | 430.6796 | 430.6796 | 430.6796 | 430.6796 | 0 | 0 | 0.2944204 | 430.6796 | 0.2944204 | 430.6796 | 430.6796 | 0
UniX-Ny-1 | 1229 | Uniaxial | 0 | 394.9076 | 0 | 0 | 0 | 0 | 0 | 0 | 0 | 0 | 0 | 0 | 0 | 0 | 0 | 0 | 0 | 0 | 1 | Ten | GS61 (FGS 700/2) | CI | 750 | 416 | 394.9076 | 590.3273 | 0 | 0 | 0 | 228 | 390.0891 | 1000000 | 0.42 | 0.42 | 1.0698086 | 1.0643704 | 394.9076 | 0 | 394.9076 | 394.9076 | 169000 | 0.275 | 394.9076 | 394.9076 | 394.9076 | 394.9076 | 394.9076 | 394.9076 | 394.9076 | 394.9076 | 394.9076 | 394.9076 | 0 | 0 | 0.3075976 | 394.9076 | 0.3075976 | 394.9076 | 394.9076 | 0
UniX-Ny-1 | 1230 | Uniaxial | 0 | 866 | 0 | 0 | 0 | 0 | 0 | 0 | 0 | 0 | 0 | 0 | 0 | 0 | 0 | 0 | 0 | 0 | 1 | Ten | 100Cr6 | S | 2467 | 2115 | 866 | 1060 | 0 | 0 | 0 | 541 | 821.5759 | 10000000 | 0.3884 | 0.7083747 | 0.6652157 | 0.45958844 | 866 | 0 | 866 | 866 | 210000 | 0.3 | 866 | 866 | 866 | 866 | 866 | 866 | 866 | 866 | 866 | 866 | 0 | 0 | 1.190406 | 866 | 1.190406 | 866 | 866 | 0
UniX-Ny-1 | 1231 | Uniaxial | 0 | 382.2 | 0 | 0 | 0 | 0 | 0 | 0 | 0 | 0 | 0 | 0 | 0 | 0 | 0 | 0 | 0 | 0 | 1 | Ten | 39NiCrMo3 steel | S | 995 | 900 | 382.2 | 476.1868 | 0 | 0 | 0 | 306.9 | 471.202 | 500000 | 0.6828 | 0.6828 | 0.8748177 | 0.81980634 | 382.2 | 0 | 382.2 | 382.2 | 205000 | 0.29 | 382.2 | 382.2 | 382.2 | 382.2 | 382.2 | 382.2 | 382.2 | 382.2 | 382.2 | 382.2 | 0 | 0 | 0.2375233 | 382.2 | 0.2375233 | 382.2 | 382.2 | 0
UniX-Ny-1 | 1232 | Uniaxial | 0 | 196.5 | 0 | 0 | 0 | 0 | 0 | 0 | 0 | 0 | 0 | 0 | 0 | 0 | 0 | 0 | 0 | 0 | 1 | Ten | SF1 (700-2) | CI | 330 | 220 | 196.5 | 293.7379 | 0 | 0 | 0 | 177.5 | 303.6878 | 10000000 | 0.42 | 0.42 | 1.0777595 | 1.1221447 | 196.5 | 0 | 196.5 | 196.5 | 170000 | 0.275 | 196.5 | 196.5 | 196.5 | 196.5 | 196.5 | 196.5 | 196.5 | 196.5 | 196.5 | 196.5 | 0 | 0 | 0.07571029 | 196.5 | 0.07571029 | 196.5 | 196.5 | 0
UniX-Ny-1 | 1233 | Uniaxial | 0 | 198.3058 | 0 | 0 | 0 | 0 | 0 | 0 | 0 | 0 | 0 | 0 | 0 | 0 | 0 | 0 | 0 | 0 | 1 | Ten | 2124-T851 | A | 477.1 | 440 | 198.3058 | 258.6737 | 0 | 0 | 0 | 109.977 | 173.6535 | 500000 | 0.473 | 0.6165939 | 0.8280477 | 0.9358417 | 198.3058 | 0 | 198.3058 | 198.3058 | 73000 | 0.33 | 198.3058 | 198.3058 | 198.3058 | 198.3058 | 198.3058 | 198.3058 | 198.3058 | 198.3058 | 198.3058 | 198.3058 | 0 | 0 | 0.1795671 | 198.3058 | 0.1795671 | 198.3058 | 198.3058 | 0
UniX-Ny-1 | 1234 | Uniaxial | 0 | 153.4233 | 0 | 0 | 0 | 0 | 0 | 0 | 0 | 0 | 0 | 0 | 0 | 0 | 0 | 0 | 0 | 0 | 1 | Ten | 2124-T851 | A | 477.1 | 439.8 | 153.4233 | 238.5705 | 0 | 0 | 0 | 109.1008 | 178.0134 | 500000 | 0.473 | 0.3631022 | 0.7479227 | 0.7623884 | 153.4233 | 0 | 153.4233 | 153.4233 | 73000 | 0.33 | 153.4233 | 153.4233 | 153.4233 | 153.4233 | 153.4233 | 153.4233 | 153.4233 | 153.4233 | 153.4233 | 153.4233 | 0 | 0 | 0.1074827 | 153.4233 | 0.1074827 | 153.4233 | 153.4233 | 0
UniX-Ny-1 | 1235 | Uniaxial | 0 | 235.5366 | 0 | 0 | 0 | 0 | 0 | 0 | 0 | 0 | 0 | 0 | 0 | 0 | 0 | 0 | 0 | 0 | 1 | Ten | 2124-T851 | A | 477.1 | 439.8 | 235.5366 | 339.3917 | 0 | 0 | 0 | 135.9871 | 227.7848 | 200000 | 0.473 | 0.473 | 0.83039397 | 0.8925939 | 235.5366 | 0 | 235.5366 | 235.5366 | 73000 | 0.33 | 235.5366 | 235.5366 | 235.5366 | 235.5366 | 235.5366 | 235.5366 | 235.5366 | 235.5366 | 235.5366 | 235.5366 | 0 | 0 | 0.2533219 | 235.5366 | 0.2533219 | 235.5366 | 235.5366 | 0
UniX-Ny-1 | 1236 | Uniaxial | 0 | 244.5069 | 0 | 0 | 0 | 0 | 0 | 0 | 0 | 0 | 0 | 0 | 0 | 0 | 0 | 0 | 0 | 0 | 1 | Ten | ČSN 41 1523 | S | 560 | 400 | 244.5069 | 385.3215 | 0 | 0 | 0 | 168.9927 | 330.541 | 750000 | 0.7698 | 0.3438125 | 1.0791103 | 0.9966971 | 244.5069 | 0 | 244.5069 | 244.5069 | 210000 | 0.3 | 244.5069 | 244.5069 | 244.5069 | 244.5069 | 244.5069 | 244.5069 | 244.5069 | 244.5069 | 244.5069 | 244.5069 | 0 | 0 | 0.09489467 | 244.5069 | 0.09489467 | 244.5069 | 244.5069 | 0
UniX-Ny-1 | 1237 | Uniaxial | 0 | 292.7039 | 0 | 0 | 0 | 0 | 0 | 0 | 0 | 0 | 0 | 0 | 0 | 0 | 0 | 0 | 0 | 0 | 1 | Ten | ČSN 41 1523 | S | 560 | 400 | 292.7039 | 343.3409 | 0 | 0 | 0 | 168.9927 | 330.541 | 750000 | 0.7698 | 0.7698 | 1.3797394 | 1.3584156 | 292.7039 | 0 | 292.7039 | 292.7039 | 210000 | 0.3 | 292.7039 | 292.7039 | 292.7039 | 292.7039 | 292.7039 | 292.7039 | 292.7039 | 292.7039 | 292.7039 | 292.7039 | 0 | 0 | 0.1359929 | 292.7039 | 0.1359929 | 292.7039 | 292.7039 | 0
UniX-Ny-1 | 1238 | Uniaxial | 0 | 298.9306 | 0 | 0 | 0 | 0 | 0 | 0 | 0 | 0 | 0 | 0 | 0 | 0 | 0 | 0 | 0 | 0 | 1 | Ten | 76S-T61 | A | 507.5 | 470 | 298.9306 | 430.738 | 0 | 0 | 0 | 172.5877 | 288.6 | 200000 | 0.473 | 0.473 | 0.87670344 | 0.91649806 | 298.9306 | 0 | 298.9306 | 298.9306 | 71700 | 0.33 | 298.9306 | 298.9306 | 298.9306 | 298.9306 | 298.9306 | 298.9306 | 298.9306 | 298.9306 | 298.9306 | 298.9306 | 0 | 0 | 0.4154324 | 298.9306 | 0.4154324 | 298.9306 | 298.9306 | 0
UniX-Ny-1 | 1239 | Uniaxial | 0 | 718.8011 | 0 | 0 | 0 | 0 | 0 | 0 | 0 | 0 | 0 | 0 | 0 | 0 | 0 | 0 | 0 | 0 | 1 | Ten | 30NCD16 | S | 1220 | 813.3333 | 718.8011 | 923.9358 | 0 | 0 | 0 | 415 | 649.4638 | 1000000 | 0.6378 | 0.6378 | 0.9136961 | 0.8966771 | 718.8011 | 0 | 718.8011 | 718.8011 | 210000 | 0.29 | 718.8011 | 718.8011 | 718.8011 | 718.8011 | 718.8011 | 718.8011 | 718.8011 | 718.8011 | 718.8011 | 718.8011 | 0 | 0 | 0.820119 | 718.8011 | 0.820119 | 718.8011 | 718.8011 | 0
UniX-Ny-1 | 1240 | Uniaxial | 0 | 747.2923 | 0 | 0 | 0 | 0 | 0 | 0 | 0 | 0 | 0 | 0 | 0 | 0 | 0 | 0 | 0 | 0 | 1 | Ten | Cr-Mo (DTD 306, S 106, En 40) | S | 947 | 802 | 747.2923 | 924.8841 | 0 | 0 | 0 | 431.4494 | 659.7162 | 2000000 | 0.6924 | 0.6924 | 0.9103934 | 0.8046329 | 747.2923 | 0 | 747.2923 | 747.2923 | 210000 | 0.3 | 747.2923 | 747.2923 | 747.2923 | 747.2923 | 747.2923 | 747.2923 | 747.2923 | 747.2923 | 747.2923 | 747.2923 | 2000000 | 0.6924 | 0.8864218 | 747.2923 | 0.8864218 | 747.2923 | 747.2923 | 0
UniX-Ny-1 | 1241 | Uniaxial | 0 | 648.141 | 0 | 0 | 0 | 0 | 0 | 0 | 0 | 0 | 0 | 0 | 0 | 0 | 0 | 0 | 0 | 0 | 1 | Ten | Cr-Mo (DTD 306, S 106, En 40) | S | 945 | 857 | 648.141 | 801.9474 | 0 | 0 | 0 | 374.2044 | 572.0866 | 2000000 | 0.6928 | 0.6928 | 0.93333054 | 0.83949274 | 648.141 | 0 | 648.141 | 648.141 | 210000 | 0.3 | 648.141 | 648.141 | 648.141 | 648.141 | 648.141 | 648.141 | 648.141 | 648.141 | 648.141 | 648.141 | 2000000 | 0.6928 | 0.6668044 | 648.141 | 0.6668044 | 648.141 | 648.141 | 0
UniX-Ny-1 | 1242 | Uniaxial | 0 | 289.7721 | 0 | 0 | 0 | 0 | 0 | 0 | 0 | 0 | 0 | 0 | 0 | 0 | 0 | 0 | 0 | 0 | 1 | Ten | 0.1%C steel (normalized) | S | 432.4 | 256.4 | 289.7721 | 333.9423 | 0 | 0 | 0 | 167.3 | 244.6387 | 1000000 | 0.79532 | 0.79532 | 0.98337036 | 1.0156938 | 289.7721 | 0 | 289.7721 | 289.7721 | 210000 | 0.3 | 289.7721 | 289.7721 | 289.7721 | 289.7721 | 289.7721 | 289.7721 | 289.7721 | 289.7721 | 289.7721 | 289.7721 | 0 | 0 | 0.1332823 | 289.7721 | 0.1332823 | 289.7721 | 289.7721 | 0
UniX-Ny-1 | 1243 | Uniaxial | 0 | 258.422 | 0 | 0 | 0 | 0 | 0 | 0 | 0 | 0 | 0 | 0 | 0 | 0 | 0 | 0 | 0 | 0 | 1 | Ten | 0.1%C steel (normalized) | S | 432.4 | 256.4 | 258.422 | 297.8134 | 0 | 0 | 0 | 149.2 | 218.1715 | 1000000 | 0.79532 | 0.79532 | 0.92901397 | 0.9862104 | 258.422 | 0 | 258.422 | 258.422 | 210000 | 0.3 | 258.422 | 258.422 | 258.422 | 258.422 | 258.422 | 258.422 | 258.422 | 258.422 | 258.422 | 258.422 | 0 | 0 | 0.106003 | 258.422 | 0.106003 | 258.422 | 258.422 | 0
UniX-Ny-1 | 1244 | Uniaxial | 0 | 318 | 0 | 0 | 0 | 0 | 0 | 0 | 0 | 0 | 0 | 0 | 0 | 0 | 0 | 0 | 0 | 0 | 1 | Ten | GGG-60 | CI | 635 | 425 | 318 | 400 | 0 | 0 | 0 | 225 | 411 | 200000 | 0.42 | 0.6690268 | 1.2888402 | 1.1540333 | 318 | 0 | 318 | 318 | 180000 | 0.29 | 318 | 318 | 318 | 318 | 318 | 318 | 318 | 318 | 318 | 318 | 0 | 0 | 0.1872667 | 318 | 0.1872667 | 318 | 318 | 0
UniX-Ny-1 | 1245 | Uniaxial | 0 | 632.5104 | 0 | 0 | 0 | 0 | 0 | 0 | 0 | 0 | 0 | 0 | 0 | 0 | 0 | 0 | 0 | 0 | 1 | Ten | SAE4340 | S | 843.9 | 731.5 | 632.5104 | 771.7156 | 0 | 0 | 0 | 365.1801 | 553.4642 | 200000 | 0.71302 | 0.71302 | 0.9519437 | 0.92729604 | 632.5104 | 0 | 632.5104 | 632.5104 | 210000 | 0.29 | 632.5104 | 632.5104 | 632.5104 | 632.5104 | 632.5104 | 632.5104 | 632.5104 | 632.5104 | 632.5104 | 632.5104 | 0 | 0 | 0.6350309 | 632.5104 | 0.6350309 | 632.5104 | 632.5104 | 0
UniX-Ny-1 | 1246 | Uniaxial | 0 | 275 | 0 | 0 | 0 | 0 | 0 | 0 | 0 | 0 | 0 | 0 | 0 | 0 | 0 | 0 | 0 | 0 | 1 | Ten | GGG-60 | CI | 815 | 516 | 275 | 392 | 0 | 0 | 0 | 249 | 414.4713 | 1500000 | 0.42 | 0.488578 | 0.9848038 | 1.0081363 | 275 | 0 | 275 | 275 | 180000 | 0.29 | 275 | 275 | 275 | 275 | 275 | 275 | 275 | 275 | 275 | 275 | 0 | 0 | 0.1400463 | 275 | 0.1400463 | 275 | 275 | 0
UniX-Ny-1 | 1247 | Uniaxial | 0 | 343 | 0 | 0 | 0 | 0 | 0 | 0 | 0 | 0 | 0 | 0 | 0 | 0 | 0 | 0 | 0 | 0 | 1 | Ten | 34Cr4 | S | 710 | 550 | 343 | 530 | 0 | 0 | 0 | 204 | 350 | 1500000 | 0.7398 | 0.3722162 | 0.979147 | 0.9521664 | 343 | 0 | 343 | 343 | 210000 | 0.28 | 343 | 343 | 343 | 343 | 343 | 343 | 343 | 343 | 343 | 343 | 0 | 0 | 0.1867444 | 343 | 0.1867444 | 343 | 343 | 0
UniX-Ny-1 | 1248 | Uniaxial | 0 | 322.7267 | 0 | 0 | 0 | 0 | 0 | 0 | 0 | 0 | 0 | 0 | 0 | 0 | 0 | 0 | 0 | 0 | 1 | Ten | GTS-35 | CI | 353.0394 | 235 | 322.7267 | 482.4278 | 0 | 0 | 0 | 186.32635 | 318.7889 | 5000000 | 0.42 | 0.42 | 0.91981584 | 0.7722999 | 322.7267 | 0 | 322.7267 | 322.7267 | 180000 | 0.31 | 322.7267 | 322.7267 | 322.7267 | 322.7267 | 322.7267 | 322.7267 | 322.7267 | 322.7267 | 322.7267 | 322.7267 | 0 | 0 | 0.192875 | 322.7267 | 0.192875 | 322.7267 | 322.7267 | 0
UniX-Ny-1 | 1249 | Uniaxial | 0 | 382.1764 | 0 | 0 | 0 | 0 | 0 | 0 | 0 | 0 | 0 | 0 | 0 | 0 | 0 | 0 | 0 | 0 | 1 | Ten | GTS-45 | CI | 514.849125 | 343 | 382.1764 | 571.296 | 0 | 0 | 0 | 220.649625 | 377.5132 | 5000000 | 0.42 | 0.42 | 0.9959196 | 0.88732016 | 382.1764 | 0 | 382.1764 | 382.1764 | 180000 | 0.31 | 382.1764 | 382.1764 | 382.1764 | 382.1764 | 382.1764 | 382.1764 | 382.1764 | 382.1764 | 382.1764 | 382.1764 | 0 | 0 | 0.2704792 | 382.1764 | 0.2704792 | 382.1764 | 382.1764 | 0
UniX-Ny-1 | 1250 | Uniaxial | 0 | 399.1511 | 0 | 0 | 0 | 0 | 0 | 0 | 0 | 0 | 0 | 0 | 0 | 0 | 0 | 0 | 0 | 0 | 1 | Ten | GTS-55 | CI | 554.08 | 358 | 399.1511 | 596.6707 | 0 | 0 | 0 | 230.45 | 394.2808 | 5000000 | 0.42 | 0.42 | 1.0402939 | 0.9256329 | 399.1511 | 0 | 399.1511 | 399.1511 | 180000 | 0.31 | 399.1511 | 399.1511 | 399.1511 | 399.1511 | 399.1511 | 399.1511 | 399.1511 | 399.1511 | 399.1511 | 399.1511 | 0 | 0 | 0.29504 | 399.1511 | 0.29504 | 399.1511 | 399.1511 | 0
UniX-Ny-1 | 1251 | Uniaxial | 0 | 475.6038 | 0 | 0 | 0 | 0 | 0 | 0 | 0 | 0 | 0 | 0 | 0 | 0 | 0 | 0 | 0 | 0 | 1 | Ten | GTS-70 | CI | 710.98 | 593 | 475.6038 | 710.956 | 0 | 0 | 0 | 274.59 | 469.8007 | 5000000 | 0.42 | 0.42 | 1.0728894 | 1.0340123 | 475.6038 | 0 | 475.6038 | 475.6038 | 180000 | 0.31 | 475.6038 | 475.6038 | 475.6038 | 475.6038 | 475.6038 | 475.6038 | 475.6038 | 475.6038 | 475.6038 | 475.6038 | 0 | 0 | 0.418887045 | 475.6038 | 0.418887045 | 475.6038 | 475.6038 | 0
UniX-Ny-1 | 1252 | Uniaxial | 0 | 339.7071 | 0 | 0 | 0 | 0 | 0 | 0 | 0 | 0 | 0 | 0 | 0 | 0 | 0 | 0 | 0 | 0 | 1 | Ten | GGG-40 | CI | 426.59 | 289 | 339.7071 | 507.8109 | 0 | 0 | 0 | 196.13 | 335.5622 | 5000000 | 0.42 | 0.42 | 0.94459265 | 0.82874167 | 339.7071 | 0 | 339.7071 | 339.7071 | 180000 | 0.29 | 339.7071 | 339.7071 | 339.7071 | 339.7071 | 339.7071 | 339.7071 | 339.7071 | 339.7071 | 339.7071 | 339.7071 | 0 | 0 | 0.2137054 | 339.7071 | 0.2137054 | 339.7071 | 339.7071 | 0
UniX-Ny-1 | 1253 | Uniaxial | 0 | 424.6469 | 0 | 0 | 0 | 0 | 0 | 0 | 0 | 0 | 0 | 0 | 0 | 0 | 0 | 0 | 0 | 0 | 1 | Ten | GGG-60 | CI | 671.76 | 417 | 424.6469 | 634.7831 | 0 | 0 | 0 | 245.17 | 419.4655 | 5000000 | 0.42 | 0.42 | 1.0783399 | 1.0373085 | 424.6469 | 0 | 424.6469 | 424.6469 | 180000 | 0.29 | 424.6469 | 424.6469 | 424.6469 | 424.6469 | 424.6469 | 424.6469 | 424.6469 | 424.6469 | 424.6469 | 424.6469 | 0 | 0 | 0.3339352 | 424.6469 | 0.3339352 | 424.6469 | 424.6469 | 0
UniX-Ny-1 | 1254 | Uniaxial | 0 | 509.5693 | 0 | 0 | 0 | 0 | 0 | 0 | 0 | 0 | 0 | 0 | 0 | 0 | 0 | 0 | 0 | 0 | 1 | Ten | GGG-70 | CI | 720.79 | 485 | 509.5693 | 761.7294 | 0 | 0 | 0 | 294.2 | 503.3518 | 5000000 | 0.42 | 0.42 | 1.0736909 | 1.0772977 | 509.5693 | 0 | 509.5693 | 509.5693 | 180000 | 0.29 | 509.5693 | 509.5693 | 509.5693 | 509.5693 | 509.5693 | 509.5693 | 509.5693 | 509.5693 | 509.5693 | 509.5693 | 0 | 0 | 0.4808536 | 509.5693 | 0.4808536 | 509.5693 | 509.5693 | 0
UniX-Ny-1 | 1255 | Uniaxial | 0 | 410 | 0 | 0 | 0 | 0 | 0 | 0 | 0 | 0 | 0 | 0 | 0 | 0 | 0 | 0 | 0 | 0 | 1 | Ten | 34Cr4 | S | 795 | 530 | 410 | 640 | 0 | 0 | 0 | 256 | 448.8767 | 1500000 | 0.7228 | 0.357552 | 1.0276129 | 1.052635 | 410 | 0 | 410 | 410 | 210000 | 0.28 | 410 | 410 | 410 | 410 | 410 | 410 | 410 | 410 | 410 | 410 | 0 | 0 | 0.2668254 | 410 | 0.2668254 | 410 | 410 | 0
UniX-Ny-1 | 1256 | Uniaxial | 0 | 180.9608 | 0 | 0 | 0 | 0 | 0 | 0 | 0 | 0 | 0 | 0 | 0 | 0 | 0 | 0 | 0 | 0 | 1 | Ten | 2017A-T4 | A | 545 | 395 | 180.9608 | 260.7518 | 0 | 0 | 0 | 104.4778 | 150.79 | 1000000 | 0.473 | 0.473 | 0.6169062 | 0.67132646 | 180.9608 | 0 | 180.9608 | 180.9608 | 73500 | 0.33 | 180.9608 | 180.9608 | 180.9608 | 180.9608 | 180.9608 | 180.9608 | 180.9608 | 180.9608 | 180.9608 | 180.9608 | 0 | 0 | 0.1485117 | 180.9608 | 0.1485117 | 180.9608 | 180.9608 | 0
UniX-Ny-1 | 1257 | Uniaxial | 0 | 146.7231 | 0 | 0 | 0 | 0 | 0 | 0 | 0 | 0 | 0 | 0 | 0 | 0 | 0 | 0 | 0 | 0 | 1 | Ten | 6082-T6 | A | 290 | 230 | 146.7231 | 211.4177 | 0 | 0 | 0 | 84.71061 | 141.8943 | 1000000 | 0.473 | 0.473 | 0.79906887 | 0.7347778 | 146.7231 | 0 | 146.7231 | 146.7231 | 72000 | 0.33 | 146.7231 | 146.7231 | 146.7231 | 146.7231 | 146.7231 | 146.7231 | 146.7231 | 146.7231 | 146.7231 | 146.7231 | 0 | 0 | 0.09966511 | 146.7231 | 0.09966511 | 146.7231 | 146.7231 | 0
UniX-Ny-1 | 1258 | Uniaxial | 0 | 516 | 0 | 0 | 0 | 0 | 0 | 0 | 0 | 0 | 0 | 0 | 0 | 0 | 0 | 0 | 0 | 0 | 1 | Ten | 20MnCr5 | S | 1028 | 940 | 516 | 832 | 0 | 0 | 0 | 303 | 532 | 10000000 | 0.6762 | 0.3107875 | 0.8862634 | 0.9003934 | 516 | 0 | 516 | 516 | 210000 | 0.3 | 516 | 516 | 516 | 516 | 516 | 516 | 516 | 516 | 516 | 516 | 0 | 0 | 0.4226286 | 516 | 0.4226286 | 516 | 516 | 0
UniX-Ny-1 | 1259 | Uniaxial | 0 | 141.4612 | 0 | 0 | 0 | 0 | 0 | 0 | 0 | 0 | 0 | 0 | 0 | 0 | 0 | 0 | 0 | 0 | 1 | Ten | 7:3 brass | Cu | 320 | 113 | 141.4612 | 180.1759 | 0 | 0 | 0 | 81.67266 | 127.1043 | 10000000 | 0.45 | 0.651 | 0.780155 | 0.67432094 | 141.4612 | 0 | 141.4612 | 141.4612 | 97000 | 0.34 | 141.4612 | 141.4612 | 141.4612 | 141.4612 | 141.4612 | 141.4612 | 141.4612 | 141.4612 | 141.4612 | 141.4612 | 0 | 0 | 0.06876726 | 141.4612 | 0.06876726 | 141.4612 | 141.4612 | 0
UniX-Ny-1 | 1260 | Uniaxial | 0 | 361 | 0 | 0 | 0 | 0 | 0 | 0 | 0 | 0 | 0 | 0 | 0 | 0 | 0 | 0 | 0 | 0 | 1 | Ten | 25CrMo4 | S | 780 | 660 | 361 | 600 | 0 | 0 | 0 | 228 | 413.9183 | 2000000 | 0.7258 | 0.2670363 | 0.9989859 | 0.99621934 | 361 | 0 | 361 | 361 | 210000 | 0.29 | 361 | 361 | 361 | 361 | 361 | 361 | 361 | 361 | 361 | 361 | 0 | 0 | 0.2068587 | 361 | 0.2068587 | 361 | 361 | 0
UniX-Ny-1 | 1261 | Uniaxial | 0 | 340 | 0 | 0 | 0 | 0 | 0 | 0 | 0 | 0 | 0 | 0 | 0 | 0 | 0 | 0 | 0 | 0 | 1 | Ten | 25CrMo4 | S | 780 | 660 | 340 | 600 | 0 | 0 | 0 | 228 | 427.5 | 2000000 | 0.7258 | 0.1805722 | 0.9617483 | 0.96181226 | 340 | 0 | 340 | 340 | 210000 | 0.29 | 340 | 340 | 340 | 340 | 340 | 340 | 340 | 340 | 340 | 340 | 0 | 0 | 0.1834921 | 340 | 0.1834921 | 340 | 340 | 0
UniX-Ny-1 | 1262 | Uniaxial | 0 | 322.1615 | 0 | 0 | 0 | 0 | 0 | 0 | 0 | 0 | 0 | 0 | 0 | 0 | 0 | 0 | 0 | 0 | 1 | Ten | XC18 | S | 520 | 350 | 322.1615 | 375.8049 | 0 | 0 | 0 | 186 | 274.0822 | 1000000 | 0.7778 | 0.7778 | 1.0049168 | 1.0569756 | 322.1615 | 0 | 322.1615 | 322.1615 | 210000 | 0.3 | 322.1615 | 322.1615 | 322.1615 | 322.1615 | 322.1615 | 322.1615 | 322.1615 | 322.1615 | 322.1615 | 322.1615 | 0 | 0 | 0.1647429 | 322.1615 | 0.1647429 | 322.1615 | 322.1615 | 0
UniX-Ny-1 | 1263 | Uniaxial | 0 | 184.1619 | 0 | 0 | 0 | 0 | 0 | 0 | 0 | 0 | 0 | 0 | 0 | 0 | 0 | 0 | 0 | 0 | 1 | Ten | Cu-ETP | Cu | 300 | 200 | 184.1619 | 234.5628 | 0 | 0 | 0 | 97.49724 | 151.7315 | 100000 | 0.45 | 0.651 | 0.85826725 | 0.8099801 | 184.1619 | 0 | 184.1619 | 184.1619 | 120000 | 0.34 | 184.1619 | 184.1619 | 184.1619 | 184.1619 | 184.1619 | 184.1619 | 184.1619 | 184.1619 | 184.1619 | 184.1619 | 0 | 0 | 0.09420997 | 184.1619 | 0.09420997 | 184.1619 | 184.1619 | 0
UniX-Ny-1 | 1264 | Uniaxial | 0 | 312.9699 | 0 | 0 | 0 | 0 | 0 | 0 | 0 | 0 | 0 | 0 | 0 | 0 | 0 | 0 | 0 | 0 | 1 | Ten | X2CrNiMo17-12-2 | S | 416 | 277.3333 | 312.9699 | 359.8571 | 0 | 0 | 0 | 258.5868 | 377.5799 | 200000 | 0.7986 | 0.7986 | 1.1489203 | 0.9599288 | 312.9699 | 0 | 312.9699 | 312.9699 | 200000 | 0.3 | 312.9699 | 312.9699 | 312.9699 | 312.9699 | 312.9699 | 312.9699 | 312.9699 | 312.9699 | 312.9699 | 312.9699 | 0 | 0 | 0.1632503 | 312.9699 | 0.1632503 | 312.9699 | 312.9699 | 0
UniX-Ny-1 | 1265 | Uniaxial | 0 | 185.693 | 0 | 0 | 0 | 0 | 0 | 0 | 0 | 0 | 0 | 0 | 0 | 0 | 0 | 0 | 0 | 0 | 1 | Ten | EN-GJV-450 | CI | 498 | 367.66 | 185.693 | 236.6266 | 0 | 0 | 0 | 185.563 | 268.3333 | 500000 | 0.42 | 0.6503069 | 0.9697086 | 1.1665518 | 185.693 | 0 | 185.693 | 185.693 | 160000 | 0.27 | 185.693 | 185.693 | 185.693 | 185.693 | 185.693 | 185.693 | 185.693 | 185.693 | 185.693 | 185.693 | 0 | 0 | 0.07183725 | 185.693 | 0.07183725 | 185.693 | 185.693 | 0
UniX-Ny-1 | 1266 | Uniaxial | 0 | 321.4046 | 0 | 0 | 0 | 0 | 0 | 0 | 0 | 0 | 0 | 0 | 0 | 0 | 0 | 0 | 0 | 0 | 1 | Ten | EN-GJV-450 | CI | 498 | 367.66 | 321.4046 | 480.4514 | 0 | 0 | 0 | 185.563 | 268.3333 | 500000 | 0.42 | 0.42 | 0.67156106 | 0.6687636 | 321.4046 | 0 | 321.4046 | 321.4046 | 160000 | 0.27 | 321.4046 | 321.4046 | 321.4046 | 321.4046 | 321.4046 | 321.4046 | 321.4046 | 321.4046 | 321.4046 | 321.4046 | 0 | 0 | 0.2152102 | 321.4046 | 0.2152102 | 321.4046 | 321.4046 | 0
UniX-Ny-1 | 1267 | Uniaxial | 0 | 207.2597 | 0 | 0 | 0 | 0 | 0 | 0 | 0 | 0 | 0 | 0 | 0 | 0 | 0 | 0 | 0 | 0 | 1 | Ten | 14S-T | A | 498 | 332 | 207.2597 | 298.6467 | 0 | 0 | 0 | 119.6615 | 218.9 | 2000000 | 0.473 | 0.473 | 0.88791126 | 0.86925906 | 207.2597 | 0 | 207.2597 | 207.2597 | 73100 | 0.33 | 207.2597 | 207.2597 | 207.2597 | 207.2597 | 207.2597 | 207.2597 | 207.2597 | 207.2597 | 207.2597 | 207.2597 | 0 | 0 | 0.1958805 | 207.2597 | 0.1958805 | 207.2597 | 207.2597 | 0
UniX-Ny-1 | 1268 | Uniaxial | 0 | 705.0373 | 0 | 0 | 0 | 0 | 0 | 0 | 0 | 0 | 0 | 0 | 0 | 0 | 0 | 0 | 0 | 0 | 1 | Ten | 30 CrNiMo 8 | S | 1014 | 912 | 705.0373 | 880.7298 | 0 | 0 | 0 | 407.0535 | 625.9882 | 200000 | 0.679 | 0.679 | 0.8910158 | 0.7572705 | 705.0373 | 0 | 705.0373 | 705.0373 | 212000 | 0.29 | 705.0373 | 705.0373 | 705.0373 | 705.0373 | 705.0373 | 705.0373 | 705.0373 | 705.0373 | 705.0373 | 705.0373 | 0 | 0 | 0.7815685 | 705.0373 | 0.7815685 | 705.0373 | 705.0373 | 0
UniX-Ny-1 | 1269 | Uniaxial | 0 | 419.585 | 0 | 0 | 0 | 0 | 0 | 0 | 0 | 0 | 0 | 0 | 0 | 0 | 0 | 0 | 0 | 0 | 1 | Ten | Ck45 | S | 850 | 807 | 419.585 | 718.2548 | 0 | 0 | 0 | 286.2256 | 528.0072 | 100000 | 0.7118 | 0.2244675 | 0.9222631 | 0.87353545 | 419.585 | 0 | 419.585 | 419.585 | 212000 | 0.29 | 419.585 | 419.585 | 419.585 | 419.585 | 419.585 | 419.585 | 419.585 | 419.585 | 419.585 | 419.585 | 0 | 0 | 0.2768107 | 419.585 | 0.2768107 | 419.585 | 419.585 | 0
UniX-Ny-1 | 1270 | Uniaxial | 0 | 465.7769 | 0 | 0 | 0 | 0 | 0 | 0 | 0 | 0 | 0 | 0 | 0 | 0 | 0 | 0 | 0 | 0 | 1 | Ten | SNCM 8 | S | 1076 | 971 | 465.7769 | 586.8693 | 0 | 0 | 0 | 302.5432 | 467.7308 | 500000 | 0.6666 | 0.6666 | 0.95501935 | 0.8856489 | 465.7769 | 0 | 465.7769 | 465.7769 | 215000 | 0.29 | 465.7769 | 465.7769 | 465.7769 | 465.7769 | 465.7769 | 465.7769 | 465.7769 | 465.7769 | 465.7769 | 465.7769 | 0 | 0 | 0.3363537 | 465.7769 | 0.3363537 | 465.7769 | 465.7769 | 0
UniX-Ny-1 | 1271 | Uniaxial | 0 | 477.1434 | 0 | 0 | 0 | 0 | 0 | 0 | 0 | 0 | 0 | 0 | 0 | 0 | 0 | 0 | 0 | 0 | 1 | Ten | SNCM 8 | S | 1076 | 971 | 477.1434 | 601.1907 | 0 | 0 | 0 | 307.9065 | 476.0225 | 500000 | 0.6666 | 0.6666 | 0.948384 | 0.87093943 | 477.1434 | 0 | 477.1434 | 477.1434 | 215000 | 0.29 | 477.1434 | 477.1434 | 477.1434 | 477.1434 | 477.1434 | 477.1434 | 477.1434 | 477.1434 | 477.1434 | 477.1434 | 0 | 0 | 0.3529702 | 477.1434 | 0.3529702 | 477.1434 | 477.1434 | 0
UniX-Nz-1 | 1272 | Uniaxial | 0 | 0 | 488.2322 | 0 | 0 | 0 | 0 | 0 | 0 | 0 | 0 | 0 | 0 | 0 | 0 | 0 | 0 | 0 | 1 | Ten | 42CrMo4 | S | 1100 | 980 | 488.2322 | 617.2125 | 0 | 0 | 0 | 403.8404 | 625.6108 | 200000 | 0.6618 | 0.6618 | 0.6866557 | 0.6587325 | 488.2322 | 0 | 488.2322 | 488.2322 | 212000 | 0.28 | 488.2322 | 488.2322 | 488.2322 | 488.2322 | 488.2322 | 488.2322 | 488.2322 | 488.2322 | 488.2322 | 488.2322 | 0 | 0 | 0.3747966 | 488.2322 | 0.3747966 | 488.2322 | 488.2322 | 0
UniX-Nz-1 | 1273 | Uniaxial | 0 | 0 | 342.0913 | 0 | 0 | 0 | 0 | 0 | 0 | 0 | 0 | 0 | 0 | 0 | 0 | 0 | 0 | 0 | 1 | Ten | Ck35 | S | 706.1 | 539 | 342.0913 | 540.5233 | 0 | 0 | 0 | 230.0214 | 430.3182 | 100000 | 0.74058 | 0.3400246 | 0.9906934 | 0.9479283 | 342.0913 | 0 | 342.0913 | 342.0913 | 212000 | 0.29 | 342.0913 | 342.0913 | 342.0913 | 342.0913 | 342.0913 | 342.0913 | 342.0913 | 342.0913 | 342.0913 | 342.0913 | 0 | 0 | 0.1840039 | 342.0913 | 0.1840039 | 342.0913 | 342.0913 | 0
UniX-Nz-1 | 1274 | Uniaxial | 0 | 0 | 430.6796 | 0 | 0 | 0 | 0 | 0 | 0 | 0 | 0 | 0 | 0 | 0 | 0 | 0 | 0 | 0 | 1 | Ten | 34CrMo4 | S | 902.2 | 706 | 430.6796 | 683.6829 | 0 | 0 | 0 | 318.6489 | 574.1747 | 200000 | 0.70136 | 0.3332876 | 0.936174 | 0.8564744 | 430.6796 | 0 | 430.6796 | 430.6796 | 210000 | 0.3 | 430.6796 | 430.6796 | 430.6796 | 430.6796 | 430.6796 | 430.6796 | 430.6796 | 430.6796 | 430.6796 | 430.6796 | 0 | 0 | 0.2944204 | 430.6796 | 0.2944204 | 430.6796 | 430.6796 | 0
UniX-Nz-1 | 1275 | Uniaxial | 0 | 0 | 394.9076 | 0 | 0 | 0 | 0 | 0 | 0 | 0 | 0 | 0 | 0 | 0 | 0 | 0 | 0 | 0 | 1 | Ten | GS61 (FGS 700/2) | CI | 750 | 416 | 394.9076 | 590.3273 | 0 | 0 | 0 | 228 | 390.0891 | 1000000 | 0.42 | 0.42 | 0.9882474 | 0.9904569 | 394.9076 | 0 | 394.9076 | 394.9076 | 169000 | 0.275 | 394.9076 | 394.9076 | 394.9076 | 394.9076 | 394.9076 | 394.9076 | 394.9076 | 394.9076 | 394.9076 | 394.9076 | 0 | 0 | 0.3075976 | 394.9076 | 0.3075976 | 394.9076 | 394.9076 | 0
UniX-Nz-1 | 1276 | Uniaxial | 0 | 0 | 866 | 0 | 0 | 0 | 0 | 0 | 0 | 0 | 0 | 0 | 0 | 0 | 0 | 0 | 0 | 0 | 1 | Ten | 100Cr6 | S | 2467 | 2115 | 866 | 1060 | 0 | 0 | 0 | 541 | 821.5759 | 10000000 | 0.3884 | 0.7083747 | 0.27335632 | 0.48841557 | 866 | 0 | 866 | 866 | 210000 | 0.3 | 866 | 866 | 866 | 866 | 866 | 866 | 866 | 866 | 866 | 866 | 0 | 0 | 1.190406 | 866 | 1.190406 | 866 | 866 | 0
UniX-Nz-1 | 1277 | Uniaxial | 0 | 0 | 382.2 | 0 | 0 | 0 | 0 | 0 | 0 | 0 | 0 | 0 | 0 | 0 | 0 | 0 | 0 | 0 | 1 | Ten | 39NiCrMo3 steel | S | 995 | 900 | 382.2 | 476.1868 | 0 | 0 | 0 | 306.9 | 471.202 | 500000 | 0.6828 | 0.6828 | 0.6924239 | 0.96177393 | 382.2 | 0 | 382.2 | 382.2 | 205000 | 0.29 | 382.2 | 382.2 | 382.2 | 382.2 | 382.2 | 382.2 | 382.2 | 382.2 | 382.2 | 382.2 | 0 | 0 | 0.2375233 | 382.2 | 0.2375233 | 382.2 | 382.2 | 0
UniX-Nz-1 | 1278 | Uniaxial | 0 | 0 | 196.5 | 0 | 0 | 0 | 0 | 0 | 0 | 0 | 0 | 0 | 0 | 0 | 0 | 0 | 0 | 0 | 1 | Ten | SF1 (700-2) | CI | 330 | 220 | 196.5 | 293.7379 | 0 | 0 | 0 | 177.5 | 303.6878 | 10000000 | 0.42 | 0.42 | 0.9966249 | 0.7903295 | 196.5 | 0 | 196.5 | 196.5 | 170000 | 0.275 | 196.5 | 196.5 | 196.5 | 196.5 | 196.5 | 196.5 | 196.5 | 196.5 | 196.5 | 196.5 | 0 | 0 | 0.07571029 | 196.5 | 0.07571029 | 196.5 | 196.5 | 0
UniX-Nz-1 | 1279 | Uniaxial | 0 | 0 | 198.3058 | 0 | 0 | 0 | 0 | 0 | 0 | 0 | 0 | 0 | 0 | 0 | 0 | 0 | 0 | 0 | 1 | Ten | 2124-T851 | A | 477.1 | 440 | 198.3058 | 258.6737 | 0 | 0 | 0 | 109.977 | 173.6535 | 500000 | 0.473 | 0.6165939 | 0.92558694 | 1.0444059 | 198.3058 | 0 | 198.3058 | 198.3058 | 73000 | 0.33 | 198.3058 | 198.3058 | 198.3058 | 198.3058 | 198.3058 | 198.3058 | 198.3058 | 198.3058 | 198.3058 | 198.3058 | 0 | 0 | 0.1795671 | 198.3058 | 0.1795671 | 198.3058 | 198.3058 | 0
UniX-Nz-1 | 1280 | Uniaxial | 0 | 0 | 153.4233 | 0 | 0 | 0 | 0 | 0 | 0 | 0 | 0 | 0 | 0 | 0 | 0 | 0 | 0 | 0 | 1 | Ten | 2124-T851 | A | 477.1 | 439.8 | 153.4233 | 238.5705 | 0 | 0 | 0 | 109.1008 | 178.0134 | 500000 | 0.473 | 0.3631022 | 0.854487 | 0.8157823 | 153.4233 | 0 | 153.4233 | 153.4233 | 73000 | 0.33 | 153.4233 | 153.4233 | 153.4233 | 153.4233 | 153.4233 | 153.4233 | 153.4233 | 153.4233 | 153.4233 | 153.4233 | 0 | 0 | 0.1074827 | 153.4233 | 0.1074827 | 153.4233 | 153.4233 | 0
UniX-Nz-1 | 1281 | Uniaxial | 0 | 0 | 235.5366 | 0 | 0 | 0 | 0 | 0 | 0 | 0 | 0 | 0 | 0 | 0 | 0 | 0 | 0 | 0 | 1 | Ten | 2124-T851 | A | 477.1 | 439.8 | 235.5366 | 339.3917 | 0 | 0 | 0 | 135.9871 | 227.7848 | 200000 | 0.473 | 0.473 | 0.79218477 | 1.0375656 | 235.5366 | 0 | 235.5366 | 235.5366 | 73000 | 0.33 | 235.5366 | 235.5366 | 235.5366 | 235.5366 | 235.5366 | 235.5366 | 235.5366 | 235.5366 | 235.5366 | 235.5366 | 0 | 0 | 0.2533219 | 235.5366 | 0.2533219 | 235.5366 | 235.5366 | 0
UniX-Nz-1 | 1282 | Uniaxial | 0 | 0 | 244.5069 | 0 | 0 | 0 | 0 | 0 | 0 | 0 | 0 | 0 | 0 | 0 | 0 | 0 | 0 | 0 | 1 | Ten | ČSN 41 1523 | S | 560 | 400 | 244.5069 | 385.3215 | 0 | 0 | 0 | 168.9927 | 330.541 | 750000 | 0.7698 | 0.3438125 | 0.90257174 | 1.1594737 | 244.5069 | 0 | 244.5069 | 244.5069 | 210000 | 0.3 | 244.5069 | 244.5069 | 244.5069 | 244.5069 | 244.5069 | 244.5069 | 244.5069 | 244.5069 | 244.5069 | 244.5069 | 0 | 0 | 0.09489467 | 244.5069 | 0.09489467 | 244.5069 | 244.5069 | 0
UniX-Nz-1 | 1283 | Uniaxial | 0 | 0 | 292.7039 | 0 | 0 | 0 | 0 | 0 | 0 | 0 | 0 | 0 | 0 | 0 | 0 | 0 | 0 | 0 | 1 | Ten | ČSN 41 1523 | S | 560 | 400 | 292.7039 | 343.3409 | 0 | 0 | 0 | 168.9927 | 330.541 | 750000 | 0.7698 | 0.7698 | 1.2422868 | 1.4940805 | 292.7039 | 0 | 292.7039 | 292.7039 | 210000 | 0.3 | 292.7039 | 292.7039 | 292.7039 | 292.7039 | 292.7039 | 292.7039 | 292.7039 | 292.7039 | 292.7039 | 292.7039 | 0 | 0 | 0.1359929 | 292.7039 | 0.1359929 | 292.7039 | 292.7039 | 0
UniX-Nz-1 | 1284 | Uniaxial | 0 | 0 | 298.9306 | 0 | 0 | 0 | 0 | 0 | 0 | 0 | 0 | 0 | 0 | 0 | 0 | 0 | 0 | 0 | 1 | Ten | 76S-T61 | A | 507.5 | 470 | 298.9306 | 430.738 | 0 | 0 | 0 | 172.5877 | 288.6 | 200000 | 0.473 | 0.473 | 0.74020994 | 1.0195388 | 298.9306 | 0 | 298.9306 | 298.9306 | 71700 | 0.33 | 298.9306 | 298.9306 | 298.9306 | 298.9306 | 298.9306 | 298.9306 | 298.9306 | 298.9306 | 298.9306 | 298.9306 | 0 | 0 | 0.4154324 | 298.9306 | 0.4154324 | 298.9306 | 298.9306 | 0
UniX-Nz-1 | 1285 | Uniaxial | 0 | 0 | 718.8011 | 0 | 0 | 0 | 0 | 0 | 0 | 0 | 0 | 0 | 0 | 0 | 0 | 0 | 0 | 0 | 1 | Ten | 30NCD16 | S | 1220 | 813.3333 | 718.8011 | 923.9358 | 0 | 0 | 0 | 415 | 649.4638 | 1000000 | 0.6378 | 0.6378 | 0.84831977 | 0.9345944 | 718.8011 | 0 | 718.8011 | 718.8011 | 210000 | 0.29 | 718.8011 | 718.8011 | 718.8011 | 718.8011 | 718.8011 | 718.8011 | 718.8011 | 718.8011 | 718.8011 | 718.8011 | 0 | 0 | 0.820119 | 718.8011 | 0.820119 | 718.8011 | 718.8011 | 0
UniX-Nz-1 | 1286 | Uniaxial | 0 | 0 | 747.2923 | 0 | 0 | 0 | 0 | 0 | 0 | 0 | 0 | 0 | 0 | 0 | 0 | 0 | 0 | 0 | 1 | Ten | Cr-Mo (DTD 306, S 106, En 40) | S | 947 | 802 | 747.2923 | 924.8841 | 0 | 0 | 0 | 431.4494 | 659.7162 | 2000000 | 0.6924 | 0.6924 | 0.9326696 | 0.8991653 | 747.2923 | 0 | 747.2923 | 747.2923 | 210000 | 0.3 | 747.2923 | 747.2923 | 747.2923 | 747.2923 | 747.2923 | 747.2923 | 747.2923 | 747.2923 | 747.2923 | 747.2923 | 2000000 | 0.6924 | 0.8864218 | 747.2923 | 0.8864218 | 747.2923 | 747.2923 | 0
UniX-Nz-1 | 1287 | Uniaxial | 0 | 0 | 648.141 | 0 | 0 | 0 | 0 | 0 | 0 | 0 | 0 | 0 | 0 | 0 | 0 | 0 | 0 | 0 | 1 | Ten | Cr-Mo (DTD 306, S 106, En 40) | S | 945 | 857 | 648.141 | 801.9474 | 0 | 0 | 0 | 374.2044 | 572.0866 | 2000000 | 0.6928 | 0.6928 | 0.9172414 | 0.9373162 | 648.141 | 0 | 648.141 | 648.141 | 210000 | 0.3 | 648.141 | 648.141 | 648.141 | 648.141 | 648.141 | 648.141 | 648.141 | 648.141 | 648.141 | 648.141 | 2000000 | 0.6928 | 0.6668044 | 648.141 | 0.6668044 | 648.141 | 648.141 | 0
UniX-Nz-1 | 1288 | Uniaxial | 0 | 0 | 289.7721 | 0 | 0 | 0 | 0 | 0 | 0 | 0 | 0 | 0 | 0 | 0 | 0 | 0 | 0 | 0 | 1 | Ten | 0.1%C steel (normalized) | S | 432.4 | 256.4 | 289.7721 | 333.9423 | 0 | 0 | 0 | 167.3 | 244.6387 | 1000000 | 0.79532 | 0.79532 | 0.88242084 | 1.150629 | 289.7721 | 0 | 289.7721 | 289.7721 | 210000 | 0.3 | 289.7721 | 289.7721 | 289.7721 | 289.7721 | 289.7721 | 289.7721 | 289.7721 | 289.7721 | 289.7721 | 289.7721 | 0 | 0 | 0.1332823 | 289.7721 | 0.1332823 | 289.7721 | 289.7721 | 0
UniX-Nz-1 | 1289 | Uniaxial | 0 | 0 | 258.422 | 0 | 0 | 0 | 0 | 0 | 0 | 0 | 0 | 0 | 0 | 0 | 0 | 0 | 0 | 0 | 1 | Ten | 0.1%C steel (normalized) | S | 432.4 | 256.4 | 258.422 | 297.8134 | 0 | 0 | 0 | 149.2 | 218.1715 | 1000000 | 0.79532 | 0.79532 | 0.93013 | 1.0984018 | 258.422 | 0 | 258.422 | 258.422 | 210000 | 0.3 | 258.422 | 258.422 | 258.422 | 258.422 | 258.422 | 258.422 | 258.422 | 258.422 | 258.422 | 258.422 | 0 | 0 | 0.106003 | 258.422 | 0.106003 | 258.422 | 258.422 | 0
UniX-Nz-1 | 1290 | Uniaxial | 0 | 0 | 318 | 0 | 0 | 0 | 0 | 0 | 0 | 0 | 0 | 0 | 0 | 0 | 0 | 0 | 0 | 0 | 1 | Ten | GGG-60 | CI | 635 | 425 | 318 | 400 | 0 | 0 | 0 | 225 | 411 | 200000 | 0.42 | 0.6690268 | 1.1826447 | 1.2019694 | 318 | 0 | 318 | 318 | 180000 | 0.29 | 318 | 318 | 318 | 318 | 318 | 318 | 318 | 318 | 318 | 318 | 0 | 0 | 0.1872667 | 318 | 0.1872667 | 318 | 318 | 0
UniX-Nz-1 | 1291 | Uniaxial | 0 | 0 | 632.5104 | 0 | 0 | 0 | 0 | 0 | 0 | 0 | 0 | 0 | 0 | 0 | 0 | 0 | 0 | 0 | 1 | Ten | SAE4340 | S | 843.9 | 731.5 | 632.5104 | 771.7156 | 0 | 0 | 0 | 365.1801 | 553.4642 | 200000 | 0.71302 | 0.71302 | 0.99461216 | 0.87726337 | 632.5104 | 0 | 632.5104 | 632.5104 | 210000 | 0.29 | 632.5104 | 632.5104 | 632.5104 | 632.5104 | 632.5104 | 632.5104 | 632.5104 | 632.5104 | 632.5104 | 632.5104 | 0 | 0 | 0.6350309 | 632.5104 | 0.6350309 | 632.5104 | 632.5104 | 0
UniX-Nz-1 | 1292 | Uniaxial | 0 | 0 | 275 | 0 | 0 | 0 | 0 | 0 | 0 | 0 | 0 | 0 | 0 | 0 | 0 | 0 | 0 | 0 | 1 | Ten | GGG-60 | CI | 815 | 516 | 275 | 392 | 0 | 0 | 0 | 249 | 414.4713 | 1500000 | 0.42 | 0.488578 | 0.96829504 | 1.0217202 | 275 | 0 | 275 | 275 | 180000 | 0.29 | 275 | 275 | 275 | 275 | 275 | 275 | 275 | 275 | 275 | 275 | 0 | 0 | 0.1400463 | 275 | 0.1400463 | 275 | 275 | 0
UniX-Nz-1 | 1293 | Uniaxial | 0 | 0 | 343 | 0 | 0 | 0 | 0 | 0 | 0 | 0 | 0 | 0 | 0 | 0 | 0 | 0 | 0 | 0 | 1 | Ten | 34Cr4 | S | 710 | 550 | 343 | 530 | 0 | 0 | 0 | 204 | 350 | 1500000 | 0.7398 | 0.3722162 | 0.90742594 | 0.958546 | 343 | 0 | 343 | 343 | 210000 | 0.28 | 343 | 343 | 343 | 343 | 343 | 343 | 343 | 343 | 343 | 343 | 0 | 0 | 0.1867444 | 343 | 0.1867444 | 343 | 343 | 0
UniX-Nz-1 | 1294 | Uniaxial | 0 | 0 | 322.7267 | 0 | 0 | 0 | 0 | 0 | 0 | 0 | 0 | 0 | 0 | 0 | 0 | 0 | 0 | 0 | 1 | Ten | GTS-35 | CI | 353.0394 | 235 | 322.7267 | 482.4278 | 0 | 0 | 0 | 186.32635 | 318.7889 | 5000000 | 0.42 | 0.42 | 0.78748786 | 0.93561316 | 322.7267 | 0 | 322.7267 | 322.7267 | 180000 | 0.31 | 322.7267 | 322.7267 | 322.7267 | 322.7267 | 322.7267 | 322.7267 | 322.7267 | 322.7267 | 322.7267 | 322.7267 | 0 | 0 | 0.192875 | 322.7267 | 0.192875 | 322.7267 | 322.7267 | 0
UniX-Nz-1 | 1295 | Uniaxial | 0 | 0 | 382.1764 | 0 | 0 | 0 | 0 | 0 | 0 | 0 | 0 | 0 | 0 | 0 | 0 | 0 | 0 | 0 | 1 | Ten | GTS-45 | CI | 514.849125 | 343 | 382.1764 | 571.296 | 0 | 0 | 0 | 220.649625 | 377.5132 | 5000000 | 0.42 | 0.42 | 0.89039737 | 0.9091942 | 382.1764 | 0 | 382.1764 | 382.1764 | 180000 | 0.31 | 382.1764 | 382.1764 | 382.1764 | 382.1764 | 382.1764 | 382.1764 | 382.1764 | 382.1764 | 382.1764 | 382.1764 | 0 | 0 | 0.2704792 | 382.1764 | 0.2704792 | 382.1764 | 382.1764 | 0
UniX-Nz-1 | 1296 | Uniaxial | 0 | 0 | 399.1511 | 0 | 0 | 0 | 0 | 0 | 0 | 0 | 0 | 0 | 0 | 0 | 0 | 0 | 0 | 0 | 1 | Ten | GTS-55 | CI | 554.08 | 358 | 399.1511 | 596.6707 | 0 | 0 | 0 | 230.45 | 394.2808 | 5000000 | 0.42 | 0.42 | 0.9272482 | 0.9070117 | 399.1511 | 0 | 399.1511 | 399.1511 | 180000 | 0.31 | 399.1511 | 399.1511 | 399.1511 | 399.1511 | 399.1511 | 399.1511 | 399.1511 | 399.1511 | 399.1511 | 399.1511 | 0 | 0 | 0.29504 | 399.1511 | 0.29504 | 399.1511 | 399.1511 | 0
UniX-Nz-1 | 1297 | Uniaxial | 0 | 0 | 475.6038 | 0 | 0 | 0 | 0 | 0 | 0 | 0 | 0 | 0 | 0 | 0 | 0 | 0 | 0 | 0 | 1 | Ten | GTS-70 | CI | 710.98 | 593 | 475.6038 | 710.956 | 0 | 0 | 0 | 274.59 | 469.8007 | 5000000 | 0.42 | 0.42 | 0.9952977 | 0.84025174 | 475.6038 | 0 | 475.6038 | 475.6038 | 180000 | 0.31 | 475.6038 | 475.6038 | 475.6038 | 475.6038 | 475.6038 | 475.6038 | 475.6038 | 475.6038 | 475.6038 | 475.6038 | 0 | 0 | 0.418887045 | 475.6038 | 0.418887045 | 475.6038 | 475.6038 | 0
UniX-Nz-1 | 1298 | Uniaxial | 0 | 0 | 339.7071 | 0 | 0 | 0 | 0 | 0 | 0 | 0 | 0 | 0 | 0 | 0 | 0 | 0 | 0 | 0 | 1 | Ten | GGG-40 | CI | 426.59 | 289 | 339.7071 | 507.8109 | 0 | 0 | 0 | 196.13 | 335.5622 | 5000000 | 0.42 | 0.42 | 0.7862856 | 0.93666965 | 339.7071 | 0 | 339.7071 | 339.7071 | 180000 | 0.29 | 339.7071 | 339.7071 | 339.7071 | 339.7071 | 339.7071 | 339.7071 | 339.7071 | 339.7071 | 339.7071 | 339.7071 | 0 | 0 | 0.2137054 | 339.7071 | 0.2137054 | 339.7071 | 339.7071 | 0
UniX-Nz-1 | 1299 | Uniaxial | 0 | 0 | 424.6469 | 0 | 0 | 0 | 0 | 0 | 0 | 0 | 0 | 0 | 0 | 0 | 0 | 0 | 0 | 0 | 1 | Ten | GGG-60 | CI | 671.76 | 417 | 424.6469 | 634.7831 | 0 | 0 | 0 | 245.17 | 419.4655 | 5000000 | 0.42 | 0.42 | 1.0045898 | 0.9059039 | 424.6469 | 0 | 424.6469 | 424.6469 | 180000 | 0.29 | 424.6469 | 424.6469 | 424.6469 | 424.6469 | 424.6469 | 424.6469 | 424.6469 | 424.6469 | 424.6469 | 424.6469 | 0 | 0 | 0.3339352 | 424.6469 | 0.3339352 | 424.6469 | 424.6469 | 0
UniX-Nz-1 | 1300 | Uniaxial | 0 | 0 | 509.5693 | 0 | 0 | 0 | 0 | 0 | 0 | 0 | 0 | 0 | 0 | 0 | 0 | 0 | 0 | 0 | 1 | Ten | GGG-70 | CI | 720.79 | 485 | 509.5693 | 761.7294 | 0 | 0 | 0 | 294.2 | 503.3518 | 5000000 | 0.42 | 0.42 | 1.0039083 | 0.81545764 | 509.5693 | 0 | 509.5693 | 509.5693 | 180000 | 0.29 | 509.5693 | 509.5693 | 509.5693 | 509.5693 | 509.5693 | 509.5693 | 509.5693 | 509.5693 | 509.5693 | 509.5693 | 0 | 0 | 0.4808536 | 509.5693 | 0.4808536 | 509.5693 | 509.5693 | 0
UniX-Nz-1 | 1301 | Uniaxial | 0 | 0 | 410 | 0 | 0 | 0 | 0 | 0 | 0 | 0 | 0 | 0 | 0 | 0 | 0 | 0 | 0 | 0 | 1 | Ten | 34Cr4 | S | 795 | 530 | 410 | 640 | 0 | 0 | 0 | 256 | 448.8767 | 1500000 | 0.7228 | 0.357552 | 0.99285424 | 0.86677283 | 410 | 0 | 410 | 410 | 210000 | 0.28 | 410 | 410 | 410 | 410 | 410 | 410 | 410 | 410 | 410 | 410 | 0 | 0 | 0.2668254 | 410 | 0.2668254 | 410 | 410 | 0
UniX-Nz-1 | 1302 | Uniaxial | 0 | 0 | 180.9608 | 0 | 0 | 0 | 0 | 0 | 0 | 0 | 0 | 0 | 0 | 0 | 0 | 0 | 0 | 0 | 1 | Ten | 2017A-T4 | A | 545 | 395 | 180.9608 | 260.7518 | 0 | 0 | 0 | 104.4778 | 150.79 | 1000000 | 0.473 | 0.473 | 0.7136364 | 0.8283398 | 180.9608 | 0 | 180.9608 | 180.9608 | 73500 | 0.33 | 180.9608 | 180.9608 | 180.9608 | 180.9608 | 180.9608 | 180.9608 | 180.9608 | 180.9608 | 180.9608 | 180.9608 | 0 | 0 | 0.1485117 | 180.9608 | 0.1485117 | 180.9608 | 180.9608 | 0
UniX-Nz-1 | 1303 | Uniaxial | 0 | 0 | 146.7231 | 0 | 0 | 0 | 0 | 0 | 0 | 0 | 0 | 0 | 0 | 0 | 0 | 0 | 0 | 0 | 1 | Ten | 6082-T6 | A | 290 | 230 | 146.7231 | 211.4177 | 0 | 0 | 0 | 84.71061 | 141.8943 | 1000000 | 0.473 | 0.473 | 0.8198356 | 0.69229686 | 146.7231 | 0 | 146.7231 | 146.7231 | 72000 | 0.33 | 146.7231 | 146.7231 | 146.7231 | 146.7231 | 146.7231 | 146.7231 | 146.7231 | 146.7231 | 146.7231 | 146.7231 | 0 | 0 | 0.09966511 | 146.7231 | 0.09966511 | 146.7231 | 146.7231 | 0
UniX-Nz-1 | 1304 | Uniaxial | 0 | 0 | 516 | 0 | 0 | 0 | 0 | 0 | 0 | 0 | 0 | 0 | 0 | 0 | 0 | 0 | 0 | 0 | 1 | Ten | 20MnCr5 | S | 1028 | 940 | 516 | 832 | 0 | 0 | 0 | 303 | 532 | 10000000 | 0.6762 | 0.3107875 | 0.7683504 | 0.9436793 | 516 | 0 | 516 | 516 | 210000 | 0.3 | 516 | 516 | 516 | 516 | 516 | 516 | 516 | 516 | 516 | 516 | 0 | 0 | 0.4226286 | 516 | 0.4226286 | 516 | 516 | 0
UniX-Nz-1 | 1305 | Uniaxial | 0 | 0 | 141.4612 | 0 | 0 | 0 | 0 | 0 | 0 | 0 | 0 | 0 | 0 | 0 | 0 | 0 | 0 | 0 | 1 | Ten | 7:3 brass | Cu | 320 | 113 | 141.4612 | 180.1759 | 0 | 0 | 0 | 81.67266 | 127.1043 | 10000000 | 0.45 | 0.651 | 0.7878651 | 0.6746647 | 141.4612 | 0 | 141.4612 | 141.4612 | 97000 | 0.34 | 141.4612 | 141.4612 | 141.4612 | 141.4612 | 141.4612 | 141.4612 | 141.4612 | 141.4612 | 141.4612 | 141.4612 | 0 | 0 | 0.06876726 | 141.4612 | 0.06876726 | 141.4612 | 141.4612 | 0
UniX-Nz-1 | 1306 | Uniaxial | 0 | 0 | 361 | 0 | 0 | 0 | 0 | 0 | 0 | 0 | 0 | 0 | 0 | 0 | 0 | 0 | 0 | 0 | 1 | Ten | 25CrMo4 | S | 780 | 660 | 361 | 600 | 0 | 0 | 0 | 228 | 413.9183 | 2000000 | 0.7258 | 0.2670363 | 0.9205272 | 0.90499365 | 361 | 0 | 361 | 361 | 210000 | 0.29 | 361 | 361 | 361 | 361 | 361 | 361 | 361 | 361 | 361 | 361 | 0 | 0 | 0.2068587 | 361 | 0.2068587 | 361 | 361 | 0
UniX-Nz-1 | 1307 | Uniaxial | 0 | 0 | 340 | 0 | 0 | 0 | 0 | 0 | 0 | 0 | 0 | 0 | 0 | 0 | 0 | 0 | 0 | 0 | 1 | Ten | 25CrMo4 | S | 780 | 660 | 340 | 600 | 0 | 0 | 0 | 228 | 427.5 | 2000000 | 0.7258 | 0.1805722 | 0.8855147 | 0.8749001 | 340 | 0 | 340 | 340 | 210000 | 0.29 | 340 | 340 | 340 | 340 | 340 | 340 | 340 | 340 | 340 | 340 | 0 | 0 | 0.1834921 | 340 | 0.1834921 | 340 | 340 | 0
UniX-Nz-1 | 1308 | Uniaxial | 0 | 0 | 322.1615 | 0 | 0 | 0 | 0 | 0 | 0 | 0 | 0 | 0 | 0 | 0 | 0 | 0 | 0 | 0 | 1 | Ten | XC18 | S | 520 | 350 | 322.1615 | 375.8049 | 0 | 0 | 0 | 186 | 274.0822 | 1000000 | 0.7778 | 0.7778 | 0.8798631 | 1.2800827 | 322.1615 | 0 | 322.1615 | 322.1615 | 210000 | 0.3 | 322.1615 | 322.1615 | 322.1615 | 322.1615 | 322.1615 | 322.1615 | 322.1615 | 322.1615 | 322.1615 | 322.1615 | 0 | 0 | 0.1647429 | 322.1615 | 0.1647429 | 322.1615 | 322.1615 | 0
UniX-Nz-1 | 1309 | Uniaxial | 0 | 0 | 184.1619 | 0 | 0 | 0 | 0 | 0 | 0 | 0 | 0 | 0 | 0 | 0 | 0 | 0 | 0 | 0 | 1 | Ten | Cu-ETP | Cu | 300 | 200 | 184.1619 | 234.5628 | 0 | 0 | 0 | 97.49724 | 151.7315 | 100000 | 0.45 | 0.651 | 0.84952843 | 0.80681247 | 184.1619 | 0 | 184.1619 | 184.1619 | 120000 | 0.34 | 184.1619 | 184.1619 | 184.1619 | 184.1619 | 184.1619 | 184.1619 | 184.1619 | 184.1619 | 184.1619 | 184.1619 | 0 | 0 | 0.09420997 | 184.1619 | 0.09420997 | 184.1619 | 184.1619 | 0
UniX-Nz-1 | 1310 | Uniaxial | 0 | 0 | 312.9699 | 0 | 0 | 0 | 0 | 0 | 0 | 0 | 0 | 0 | 0 | 0 | 0 | 0 | 0 | 0 | 1 | Ten | X2CrNiMo17-12-2 | S | 416 | 277.3333 | 312.9699 | 359.8571 | 0 | 0 | 0 | 258.5868 | 377.5799 | 200000 | 0.7986 | 0.7986 | 0.91263753 | 0.91234475 | 312.9699 | 0 | 312.9699 | 312.9699 | 200000 | 0.3 | 312.9699 | 312.9699 | 312.9699 | 312.9699 | 312.9699 | 312.9699 | 312.9699 | 312.9699 | 312.9699 | 312.9699 | 0 | 0 | 0.1632503 | 312.9699 | 0.1632503 | 312.9699 | 312.9699 | 0
UniX-Nz-1 | 1311 | Uniaxial | 0 | 0 | 185.693 | 0 | 0 | 0 | 0 | 0 | 0 | 0 | 0 | 0 | 0 | 0 | 0 | 0 | 0 | 0 | 1 | Ten | EN-GJV-450 | CI | 498 | 367.66 | 185.693 | 236.6266 | 0 | 0 | 0 | 185.563 | 268.3333 | 500000 | 0.42 | 0.6503069 | 1.1031483 | 0.96073914 | 185.693 | 0 | 185.693 | 185.693 | 160000 | 0.27 | 185.693 | 185.693 | 185.693 | 185.693 | 185.693 | 185.693 | 185.693 | 185.693 | 185.693 | 185.693 | 0 | 0 | 0.07183725 | 185.693 | 0.07183725 | 185.693 | 185.693 | 0
UniX-Nz-1 | 1312 | Uniaxial | 0 | 0 | 321.4046 | 0 | 0 | 0 | 0 | 0 | 0 | 0 | 0 | 0 | 0 | 0 | 0 | 0 | 0 | 0 | 1 | Ten | EN-GJV-450 | CI | 498 | 367.66 | 321.4046 | 480.4514 | 0 | 0 | 0 | 185.563 | 268.3333 | 500000 | 0.42 | 0.42 | 0.54701096 | 0.83968186 | 321.4046 | 0 | 321.4046 | 321.4046 | 160000 | 0.27 | 321.4046 | 321.4046 | 321.4046 | 321.4046 | 321.4046 | 321.4046 | 321.4046 | 321.4046 | 321.4046 | 321.4046 | 0 | 0 | 0.2152102 | 321.4046 | 0.2152102 | 321.4046 | 321.4046 | 0
UniX-Nz-1 | 1313 | Uniaxial | 0 | 0 | 207.2597 | 0 | 0 | 0 | 0 | 0 | 0 | 0 | 0 | 0 | 0 | 0 | 0 | 0 | 0 | 0 | 1 | Ten | 14S-T | A | 498 | 332 | 207.2597 | 298.6467 | 0 | 0 | 0 | 119.6615 | 218.9 | 2000000 | 0.473 | 0.473 | 0.9050816 | 1.0482682 | 207.2597 | 0 | 207.2597 | 207.2597 | 73100 | 0.33 | 207.2597 | 207.2597 | 207.2597 | 207.2597 | 207.2597 | 207.2597 | 207.2597 | 207.2597 | 207.2597 | 207.2597 | 0 | 0 | 0.1958805 | 207.2597 | 0.1958805 | 207.2597 | 207.2597 | 0
UniX-Nz-1 | 1314 | Uniaxial | 0 | 0 | 705.0373 | 0 | 0 | 0 | 0 | 0 | 0 | 0 | 0 | 0 | 0 | 0 | 0 | 0 | 0 | 0 | 1 | Ten | 30 CrNiMo 8 | S | 1014 | 912 | 705.0373 | 880.7298 | 0 | 0 | 0 | 407.0535 | 625.9882 | 200000 | 0.679 | 0.679 | 0.8717836 | 0.94653463 | 705.0373 | 0 | 705.0373 | 705.0373 | 212000 | 0.29 | 705.0373 | 705.0373 | 705.0373 | 705.0373 | 705.0373 | 705.0373 | 705.0373 | 705.0373 | 705.0373 | 705.0373 | 0 | 0 | 0.7815685 | 705.0373 | 0.7815685 | 705.0373 | 705.0373 | 0
UniX-Nz-1 | 1315 | Uniaxial | 0 | 0 | 419.585 | 0 | 0 | 0 | 0 | 0 | 0 | 0 | 0 | 0 | 0 | 0 | 0 | 0 | 0 | 0 | 1 | Ten | Ck45 | S | 850 | 807 | 419.585 | 718.2548 | 0 | 0 | 0 | 286.2256 | 528.0072 | 100000 | 0.7118 | 0.2244675 | 0.8690613 | 0.85722154 | 419.585 | 0 | 419.585 | 419.585 | 212000 | 0.29 | 419.585 | 419.585 | 419.585 | 419.585 | 419.585 | 419.585 | 419.585 | 419.585 | 419.585 | 419.585 | 0 | 0 | 0.2768107 | 419.585 | 0.2768107 | 419.585 | 419.585 | 0
UniX-Nz-1 | 1316 | Uniaxial | 0 | 0 | 465.7769 | 0 | 0 | 0 | 0 | 0 | 0 | 0 | 0 | 0 | 0 | 0 | 0 | 0 | 0 | 0 | 1 | Ten | SNCM 8 | S | 1076 | 971 | 465.7769 | 586.8693 | 0 | 0 | 0 | 302.5432 | 467.7308 | 500000 | 0.6666 | 0.6666 | 0.70371145 | 1.0012933 | 465.7769 | 0 | 465.7769 | 465.7769 | 215000 | 0.29 | 465.7769 | 465.7769 | 465.7769 | 465.7769 | 465.7769 | 465.7769 | 465.7769 | 465.7769 | 465.7769 | 465.7769 | 0 | 0 | 0.3363537 | 465.7769 | 0.3363537 | 465.7769 | 465.7769 | 0
UniX-Nz-1 | 1317 | Uniaxial | 0 | 0 | 477.1434 | 0 | 0 | 0 | 0 | 0 | 0 | 0 | 0 | 0 | 0 | 0 | 0 | 0 | 0 | 0 | 1 | Ten | SNCM 8 | S | 1076 | 971 | 477.1434 | 601.1907 | 0 | 0 | 0 | 307.9065 | 476.0225 | 500000 | 0.6666 | 0.6666 | 0.71499354 | 0.9932005 | 477.1434 | 0 | 477.1434 | 477.1434 | 215000 | 0.29 | 477.1434 | 477.1434 | 477.1434 | 477.1434 | 477.1434 | 477.1434 | 477.1434 | 477.1434 | 477.1434 | 477.1434 | 0 | 0 | 0.3529702 | 477.1434 | 0.3529702 | 477.1434 | 477.1434 | 0
UniX-Txy-1 | 1318 | Uniaxial | 0 | 0 | 0 | 0 | 0 | 0 | 403.8404 | 0 | 0 | 0 | 0 | 0 | 0 | 0 | 0 | 0 | 0 | 0 | 1 | To | 42CrMo4 | S | 1100 | 980 | 488.2322 | 617.2125 | 0 | 0 | 0 | 403.8404 | 625.6108 | 200000 | 0.6618 | 0.3685199 | 1.9329022 | 1.7416898 | 699.4721 | 0 | 699.4721 | 646.1446 | 212000 | 0.28 | 646.1446 | 646.1446 | 699.4721 | 403.8404 | 699.4721 | 699.4721 | 699.4721 | 699.4721 | 699.4721 | 699.4721 | 0 | 0.3926393 | 0.6564511 | 646.1446 | 0.3747966 | 699.4721 | 646.1446 | 0
UniX-Txy-1 | 1319 | Uniaxial | 0 | 0 | 0 | 0 | 0 | 0 | 230.0214 | 0 | 0 | 0 | 0 | 0 | 0 | 0 | 0 | 0 | 0 | 0 | 1 | To | Ck35 | S | 706.1 | 539 | 342.0913 | 540.5233 | 0 | 0 | 0 | 230.0214 | 430.3182 | 100000 | 0.74058 | 0.09636401 | 1.6947702 | 1.3988922 | 398.4087 | 0 | 398.4087 | 369.469 | 212000 | 0.29 | 369.469 | 369.469 | 398.4087 | 230.0214 | 398.4087 | 398.4087 | 398.4087 | 398.4087 | 398.4087 | 398.4087 | 0 | 0.3926393 | 0.2146342 | 369.469 | 0.1840039 | 398.4087 | 369.469 | 0
UniX-Txy-1 | 1320 | Uniaxial | 0 | 0 | 0 | 0 | 0 | 0 | 318.6489 | 0 | 0 | 0 | 0 | 0 | 0 | 0 | 0 | 0 | 0 | 0 | 1 | To | 34CrMo4 | S | 902.2 | 706 | 430.6796 | 683.6829 | 0 | 0 | 0 | 318.6489 | 574.1747 | 200000 | 0.70136 | 0.3332876 | 1.814207 | 1.4145789 | 551.9161 | 0 | 551.9161 | 513.806 | 210000 | 0.3 | 513.806 | 513.806 | 551.9161 | 318.6489 | 551.9161 | 551.9161 | 551.9161 | 551.9161 | 551.9161 | 551.9161 | 0 | 0.3926393 | 0.4190422 | 513.806 | 0.2944204 | 551.9161 | 513.806 | 0
UniX-Txy-1 | 1321 | Uniaxial | 0 | 0 | 0 | 0 | 0 | 0 | 228 | 0 | 0 | 0 | 0 | 0 | 0 | 0 | 0 | 0 | 0 | 0 | 1 | To | GS61 (FGS 700/2) | CI | 750 | 416 | 394.9076 | 590.3273 | 0 | 0 | 0 | 228 | 390.0891 | 1000000 | 0.42 | 0.42 | 1.4439646 | 0.9997553 | 394.9076 | 0 | 394.9076 | 364.0868 | 169000 | 0.275 | 364.0868 | 364.0868 | 394.9076 | 228 | 394.9076 | 394.9076 | 394.9076 | 394.9076 | 394.9076 | 394.9076 | 0 | 0.3926393 | 0.261458 | 364.0868 | 0.3075976 | 394.9076 | 364.0868 | 0
UniX-Txy-1 | 1322 | Uniaxial | 0 | 0 | 0 | 0 | 0 | 0 | 541 | 0 | 0 | 0 | 0 | 0 | 0 | 0 | 0 | 0 | 0 | 0 | 1 | To | 100Cr6 | S | 2467 | 2115 | 866 | 1060 | 0 | 0 | 0 | 541 | 821.5759 | 10000000 | 0.3884 | 0.7083747 | 1.0654311 | 1.1833239 | 937.0395 | 0 | 937.0395 | 872.3363 | 210000 | 0.3 | 872.3363 | 872.3363 | 937.0395 | 541 | 937.0395 | 937.0395 | 937.0395 | 937.0395 | 937.0395 | 937.0395 | 0 | 0.3926393 | 1.20789 | 872.3363 | 1.190406 | 937.0395 | 872.3363 | 0
UniX-Txy-1 | 1323 | Uniaxial | 0 | 0 | 0 | 0 | 0 | 0 | 306.9 | 0 | 0 | 0 | 0 | 0 | 0 | 0 | 0 | 0 | 0 | 0 | 1 | To | 39NiCrMo3 steel | S | 995 | 900 | 382.2 | 476.1868 | 0 | 0 | 0 | 306.9 | 471.202 | 500000 | 0.6828 | 0.6828 | 1.9762735 | 1.7401425 | 531.5664 | 0 | 531.5664 | 492.9544 | 205000 | 0.29 | 492.9544 | 492.9544 | 531.5664 | 306.9 | 531.5664 | 531.5664 | 531.5664 | 531.5664 | 531.5664 | 531.5664 | 0 | 0.3926393 | 0.3951285 | 492.9544 | 0.2375233 | 531.5664 | 492.9544 | 0
UniX-Txy-1 | 1324 | Uniaxial | 0 | 0 | 0 | 0 | 0 | 0 | 177.5 | 0 | 0 | 0 | 0 | 0 | 0 | 0 | 0 | 0 | 0 | 0 | 1 | To | SF1 (700-2) | CI | 330 | 220 | 196.5 | 293.7379 | 0 | 0 | 0 | 177.5 | 303.6878 | 10000000 | 0.42 | 0.42 | 1.6218437 | 1.6348459 | 307.439 | 0 | 307.439 | 283.4448 | 170000 | 0.275 | 283.4448 | 283.4448 | 307.439 | 177.5 | 307.439 | 307.439 | 307.439 | 307.439 | 307.439 | 307.439 | 0 | 0.3926393 | 0.15753125 | 283.4448 | 0.07571029 | 307.439 | 283.4448 | 0
UniX-Txy-1 | 1325 | Uniaxial | 0 | 0 | 0 | 0 | 0 | 0 | 109.977 | 0 | 0 | 0 | 0 | 0 | 0 | 0 | 0 | 0 | 0 | 0 | 1 | To | 2124-T851 | A | 477.1 | 440 | 198.3058 | 258.6737 | 0 | 0 | 0 | 109.977 | 173.6535 | 500000 | 0.473 | 0.6165939 | 0.9941065 | 0.85980624 | 190.4857 | 0 | 190.4857 | 179.367 | 73000 | 0.33 | 179.367 | 179.367 | 190.4857 | 109.977 | 190.4857 | 190.4857 | 190.4857 | 190.4857 | 190.4857 | 190.4857 | 0 | 0.3926393 | 0.1469065 | 179.367 | 0.1795671 | 190.4857 | 179.367 | 0
UniX-Txy-1 | 1326 | Uniaxial | 0 | 0 | 0 | 0 | 0 | 0 | 109.1008 | 0 | 0 | 0 | 0 | 0 | 0 | 0 | 0 | 0 | 0 | 0 | 1 | To | 2124-T851 | A | 477.1 | 439.8 | 153.4233 | 238.5705 | 0 | 0 | 0 | 109.1008 | 178.0134 | 500000 | 0.473 | 0.3631022 | 1.085004 | 0.9838869 | 188.9681 | 0 | 188.9681 | 177.938 | 73000 | 0.33 | 177.938 | 177.938 | 188.9681 | 109.1008 | 188.9681 | 188.9681 | 188.9681 | 188.9681 | 188.9681 | 188.9681 | 0 | 0.3926393 | 0.144575 | 177.938 | 0.1074827 | 188.9681 | 177.938 | 0
UniX-Txy-1 | 1327 | Uniaxial | 0 | 0 | 0 | 0 | 0 | 0 | 135.9871 | 0 | 0 | 0 | 0 | 0 | 0 | 0 | 0 | 0 | 0 | 0 | 1 | To | 2124-T851 | A | 477.1 | 439.8 | 235.5366 | 339.3917 | 0 | 0 | 0 | 135.9871 | 227.7848 | 200000 | 0.473 | 0.473 | 1.0895296 | 0.85976166 | 235.5366 | 0 | 235.5366 | 221.7883 | 73000 | 0.33 | 221.7883 | 221.7883 | 235.5366 | 135.9871 | 235.5366 | 235.5366 | 235.5366 | 235.5366 | 235.5366 | 235.5366 | 0 | 0.3926393 | 0.2246121 | 221.7883 | 0.2533219 | 235.5366 | 221.7883 | 0
UniX-Txy-1 | 1328 | Uniaxial | 0 | 0 | 0 | 0 | 0 | 0 | 168.9927 | 0 | 0 | 0 | 0 | 0 | 0 | 0 | 0 | 0 | 0 | 0 | 1 | To | ČSN 41 1523 | S | 560 | 400 | 244.5069 | 385.3215 | 0 | 0 | 0 | 168.9927 | 330.541 | 750000 | 0.7698 | 0.3438125 | 1.5426466 | 1.2949929 | 292.7039 | 0 | 292.7039 | 272.4925 | 210000 | 0.3 | 272.4925 | 272.4925 | 292.7039 | 168.9927 | 292.7039 | 292.7039 | 292.7039 | 292.7039 | 292.7039 | 292.7039 | 0 | 0.3926393 | 0.1178606 | 272.4925 | 0.09489467 | 292.7039 | 272.4925 | 0
UniX-Txy-1 | 1329 | Uniaxial | 0 | 0 | 0 | 0 | 0 | 0 | 168.9927 | 0 | 0 | 0 | 0 | 0 | 0 | 0 | 0 | 0 | 0 | 0 | 1 | To | ČSN 41 1523 | S | 560 | 400 | 292.7039 | 343.3409 | 0 | 0 | 0 | 168.9927 | 330.541 | 750000 | 0.7698 | 0.7698 | 1.6435188 | 1.4790571 | 292.7039 | 0 | 292.7039 | 272.4925 | 210000 | 0.3 | 272.4925 | 272.4925 | 292.7039 | 168.9927 | 292.7039 | 292.7039 | 292.7039 | 292.7039 | 292.7039 | 292.7039 | 0 | 0.3926393 | 0.1178606 | 272.4925 | 0.1359929 | 292.7039 | 272.4925 | 0
UniX-Txy-1 | 1330 | Uniaxial | 0 | 0 | 0 | 0 | 0 | 0 | 172.5877 | 0 | 0 | 0 | 0 | 0 | 0 | 0 | 0 | 0 | 0 | 0 | 1 | To | 76S-T61 | A | 507.5 | 470 | 298.9306 | 430.738 | 0 | 0 | 0 | 172.5877 | 288.6 | 200000 | 0.473 | 0.473 | 1.205227 | 0.97102696 | 298.9306 | 0 | 298.9306 | 281.482 | 71700 | 0.33 | 281.482 | 281.482 | 298.9306 | 172.5877 | 298.9306 | 298.9306 | 298.9306 | 298.9306 | 298.9306 | 298.9306 | 0 | 0.3926393 | 0.36835 | 281.482 | 0.4154324 | 298.9306 | 281.482 | 0
UniX-Txy-1 | 1331 | Uniaxial | 0 | 0 | 0 | 0 | 0 | 0 | 415 | 0 | 0 | 0 | 0 | 0 | 0 | 0 | 0 | 0 | 0 | 0 | 1 | To | 30NCD16 | S | 1220 | 813.3333 | 718.8011 | 923.9358 | 0 | 0 | 0 | 415 | 649.4638 | 1000000 | 0.6378 | 0.6378 | 1.0687524 | 0.71147954 | 718.8011 | 0 | 718.8011 | 666.5887 | 210000 | 0.29 | 666.5887 | 666.5887 | 718.8011 | 415 | 718.8011 | 718.8011 | 718.8011 | 718.8011 | 718.8011 | 718.8011 | 0 | 0.3926393 | 0.7053024 | 666.5887 | 0.820119 | 718.8011 | 666.5887 | 0
UniX-Txy-1 | 1332 | Uniaxial | 0 | 0 | 0 | 0 | 0 | 0 | 431.4494 | 0 | 0 | 0 | 0 | 0 | 0 | 0 | 0 | 0 | 0 | 0 | 1 | To | Cr-Mo (DTD 306, S 106, En 40) | S | 947 | 802 | 747.2923 | 924.8841 | 0 | 0 | 0 | 431.4494 | 659.7162 | 2000000 | 0.6924 | 0.6924 | 0.95031136 | 0.6999654 | 747.2923 | 0 | 747.2923 | 695.6912 | 210000 | 0.3 | 695.6912 | 695.6912 | 747.2923 | 431.4494 | 747.2923 | 747.2923 | 747.2923 | 747.2923 | 747.2923 | 747.2923 | 2000000 | 0.6924 | 0.7682322 | 695.6912 | 0.8864218 | 747.2923 | 695.6912 | 0
UniX-Txy-1 | 1333 | Uniaxial | 0 | 0 | 0 | 0 | 0 | 0 | 374.2044 | 0 | 0 | 0 | 0 | 0 | 0 | 0 | 0 | 0 | 0 | 0 | 1 | To | Cr-Mo (DTD 306, S 106, En 40) | S | 945 | 857 | 648.141 | 801.9474 | 0 | 0 | 0 | 374.2044 | 572.0866 | 2000000 | 0.6928 | 0.6928 | 1.2630337 | 0.91686374 | 648.141 | 0 | 648.141 | 603.3864 | 210000 | 0.3 | 603.3864 | 603.3864 | 648.141 | 374.2044 | 648.141 | 648.141 | 648.141 | 648.141 | 648.141 | 648.141 | 2000000 | 0.6928 | 0.5778971 | 603.3864 | 0.6668044 | 648.141 | 603.3864 | 0
UniX-Txy-1 | 1334 | Uniaxial | 0 | 0 | 0 | 0 | 0 | 0 | 167.3 | 0 | 0 | 0 | 0 | 0 | 0 | 0 | 0 | 0 | 0 | 0 | 1 | To | 0.1%C steel (normalized) | S | 432.4 | 256.4 | 289.7721 | 333.9423 | 0 | 0 | 0 | 167.3 | 244.6387 | 1000000 | 0.79532 | 0.79532 | 1.274501 | 1.0026726 | 289.7721 | 0 | 289.7721 | 269.7631 | 210000 | 0.3 | 269.7631 | 269.7631 | 289.7721 | 167.3 | 289.7721 | 289.7721 | 289.7721 | 289.7721 | 289.7721 | 289.7721 | 0 | 0.3926393 | 0.1155114 | 269.7631 | 0.1332823 | 289.7721 | 269.7631 | 0
UniX-Txy-1 | 1335 | Uniaxial | 0 | 0 | 0 | 0 | 0 | 0 | 149.2 | 0 | 0 | 0 | 0 | 0 | 0 | 0 | 0 | 0 | 0 | 0 | 1 | To | 0.1%C steel (normalized) | S | 432.4 | 256.4 | 258.422 | 297.8134 | 0 | 0 | 0 | 149.2 | 218.1715 | 1000000 | 0.79532 | 0.79532 | 1.1827158 | 0.90599704 | 258.422 | 0 | 258.422 | 240.5778 | 210000 | 0.3 | 240.5778 | 240.5778 | 258.422 | 149.2 | 258.422 | 258.422 | 258.422 | 258.422 | 258.422 | 258.422 | 0 | 0.3926393 | 0.09186931 | 240.5778 | 0.106003 | 258.422 | 240.5778 | 0
UniX-Txy-1 | 1336 | Uniaxial | 0 | 0 | 0 | 0 | 0 | 0 | 225 | 0 | 0 | 0 | 0 | 0 | 0 | 0 | 0 | 0 | 0 | 0 | 1 | To | GGG-60 | CI | 635 | 425 | 318 | 400 | 0 | 0 | 0 | 225 | 411 | 200000 | 0.42 | 0.6690268 | 1.8910552 | 1.7015295 | 389.7114 | 0 | 389.7114 | 361.4035 | 180000 | 0.29 | 361.4035 | 361.4035 | 389.7114 | 225 | 389.7114 | 389.7114 | 389.7114 | 389.7114 | 389.7114 | 389.7114 | 0 | 0.3926393 | 0.241875 | 361.4035 | 0.1872667 | 389.7114 | 361.4035 | 0
UniX-Txy-1 | 1337 | Uniaxial | 0 | 0 | 0 | 0 | 0 | 0 | 365.1801 | 0 | 0 | 0 | 0 | 0 | 0 | 0 | 0 | 0 | 0 | 0 | 1 | To | SAE4340 | S | 843.9 | 731.5 | 632.5104 | 771.7156 | 0 | 0 | 0 | 365.1801 | 553.4642 | 200000 | 0.71302 | 0.71302 | 1.3120924 | 0.95516366 | 632.5104 | 0 | 632.5104 | 586.566 | 210000 | 0.29 | 586.566 | 586.566 | 632.5104 | 365.1801 | 632.5104 | 632.5104 | 632.5104 | 632.5104 | 632.5104 | 632.5104 | 0 | 0.3926991 | 0.5461265 | 586.566 | 0.6350309 | 632.5104 | 586.566 | 0
UniX-Txy-1 | 1338 | Uniaxial | 0 | 0 | 0 | 0 | 0 | 0 | 249 | 0 | 0 | 0 | 0 | 0 | 0 | 0 | 0 | 0 | 0 | 0 | 1 | To | GGG-60 | CI | 815 | 516 | 275 | 392 | 0 | 0 | 0 | 249 | 414.4713 | 1500000 | 0.42 | 0.488578 | 2.005261 | 1.7542868 | 431.2807 | 0 | 431.2807 | 399.9532 | 180000 | 0.29 | 399.9532 | 399.9532 | 431.2807 | 249 | 431.2807 | 431.2807 | 431.2807 | 431.2807 | 431.2807 | 431.2807 | 0 | 0.3926393 | 0.296227 | 399.9532 | 0.1400463 | 431.2807 | 399.9532 | 0
UniX-Txy-1 | 1339 | Uniaxial | 0 | 0 | 0 | 0 | 0 | 0 | 204 | 0 | 0 | 0 | 0 | 0 | 0 | 0 | 0 | 0 | 0 | 0 | 1 | To | 34Cr4 | S | 710 | 550 | 343 | 530 | 0 | 0 | 0 | 204 | 350 | 1500000 | 0.7398 | 0.3722162 | 1.3972365 | 1.0780958 | 353.3384 | 0 | 353.3384 | 326.4 | 210000 | 0.28 | 326.4 | 326.4 | 353.3384 | 204 | 353.3384 | 353.3384 | 353.3384 | 353.3384 | 353.3384 | 353.3384 | 0 | 0.3926393 | 0.1691063 | 326.4 | 0.1867444 | 353.3384 | 326.4 | 0
UniX-Txy-1 | 1340 | Uniaxial | 0 | 0 | 0 | 0 | 0 | 0 | 186.32635 | 0 | 0 | 0 | 0 | 0 | 0 | 0 | 0 | 0 | 0 | 0 | 1 | To | GTS-35 | CI | 353.0394 | 235 | 322.7267 | 482.4278 | 0 | 0 | 0 | 186.32635 | 318.7889 | 5000000 | 0.42 | 0.42 | 1.0649202 | 0.84111065 | 322.7267 | 0 | 322.7267 | 301.5955 | 180000 | 0.31 | 301.5955 | 301.5955 | 322.7267 | 186.32635 | 322.7267 | 322.7267 | 322.7267 | 322.7267 | 322.7267 | 322.7267 | 0 | 0.3926393 | 0.1684442 | 301.5955 | 0.192875 | 322.7267 | 301.5955 | 0
UniX-Txy-1 | 1341 | Uniaxial | 0 | 0 | 0 | 0 | 0 | 0 | 220.649625 | 0 | 0 | 0 | 0 | 0 | 0 | 0 | 0 | 0 | 0 | 0 | 1 | To | GTS-45 | CI | 514.849125 | 343 | 382.1764 | 571.296 | 0 | 0 | 0 | 220.649625 | 377.5132 | 5000000 | 0.42 | 0.42 | 1.1597394 | 0.9526056 | 382.1764 | 0 | 382.1764 | 357.1526 | 180000 | 0.31 | 357.1526 | 357.1526 | 382.1764 | 220.649625 | 382.1764 | 382.1764 | 382.1764 | 382.1764 | 382.1764 | 382.1764 | 0 | 0.3926393 | 0.2362185 | 357.1526 | 0.2704792 | 382.1764 | 357.1526 | 0
UniX-Txy-1 | 1342 | Uniaxial | 0 | 0 | 0 | 0 | 0 | 0 | 230.45 | 0 | 0 | 0 | 0 | 0 | 0 | 0 | 0 | 0 | 0 | 0 | 1 | To | GTS-55 | CI | 554.08 | 358 | 399.1511 | 596.6707 | 0 | 0 | 0 | 230.45 | 394.2808 | 5000000 | 0.42 | 0.42 | 1.193579 | 0.97122645 | 399.1511 | 0 | 399.1511 | 373.0159 | 180000 | 0.31 | 373.0159 | 373.0159 | 399.1511 | 230.45 | 399.1511 | 399.1511 | 399.1511 | 399.1511 | 399.1511 | 399.1511 | 0 | 0.3926393 | 0.2576683 | 373.0159 | 0.29504 | 399.1511 | 373.0159 | 0
UniX-Txy-1 | 1343 | Uniaxial | 0 | 0 | 0 | 0 | 0 | 0 | 274.59 | 0 | 0 | 0 | 0 | 0 | 0 | 0 | 0 | 0 | 0 | 0 | 1 | To | GTS-70 | CI | 710.98 | 593 | 475.6038 | 710.956 | 0 | 0 | 0 | 274.59 | 469.8007 | 5000000 | 0.42 | 0.42 | 1.3740978 | 0.90734833 | 475.6038 | 0 | 475.6038 | 444.4627 | 180000 | 0.31 | 444.4627 | 444.4627 | 475.6038 | 274.59 | 475.6038 | 475.6038 | 475.6038 | 475.6038 | 475.6038 | 475.6038 | 0 | 0.3926393 | 0.3658280193 | 444.4627 | 0.418887045 | 475.6038 | 444.4627 | 0
UniX-Txy-1 | 1344 | Uniaxial | 0 | 0 | 0 | 0 | 0 | 0 | 196.13 | 0 | 0 | 0 | 0 | 0 | 0 | 0 | 0 | 0 | 0 | 0 | 1 | To | GGG-40 | CI | 426.59 | 289 | 339.7071 | 507.8109 | 0 | 0 | 0 | 196.13 | 335.5622 | 5000000 | 0.42 | 0.42 | 1.1212481 | 0.884767 | 339.7071 | 0 | 339.7071 | 315.0314 | 180000 | 0.29 | 315.0314 | 315.0314 | 339.7071 | 196.13 | 339.7071 | 339.7071 | 339.7071 | 339.7071 | 339.7071 | 339.7071 | 0 | 0.3926393 | 0.1837867 | 315.0314 | 0.2137054 | 339.7071 | 315.0314 | 0
UniX-Txy-1 | 1345 | Uniaxial | 0 | 0 | 0 | 0 | 0 | 0 | 245.17 | 0 | 0 | 0 | 0 | 0 | 0 | 0 | 0 | 0 | 0 | 0 | 1 | To | GGG-60 | CI | 671.76 | 417 | 424.6469 | 634.7831 | 0 | 0 | 0 | 245.17 | 419.4655 | 5000000 | 0.42 | 0.42 | 1.3296572 | 0.9804763 | 424.6469 | 0 | 424.6469 | 393.8013 | 180000 | 0.29 | 393.8013 | 393.8013 | 424.6469 | 245.17 | 424.6469 | 424.6469 | 424.6469 | 424.6469 | 424.6469 | 424.6469 | 0 | 0.3926393 | 0.2871842 | 393.8013 | 0.3339352 | 424.6469 | 393.8013 | 0
UniX-Txy-1 | 1346 | Uniaxial | 0 | 0 | 0 | 0 | 0 | 0 | 294.2 | 0 | 0 | 0 | 0 | 0 | 0 | 0 | 0 | 0 | 0 | 0 | 1 | To | GGG-70 | CI | 720.79 | 485 | 509.5693 | 761.7294 | 0 | 0 | 0 | 294.2 | 503.3518 | 5000000 | 0.42 | 0.42 | 1.3083076 | 0.814326 | 509.5693 | 0 | 509.5693 | 472.5552 | 180000 | 0.29 | 472.5552 | 472.5552 | 509.5693 | 294.2 | 509.5693 | 509.5693 | 509.5693 | 509.5693 | 509.5693 | 509.5693 | 0 | 0.3926393 | 0.4135341 | 472.5552 | 0.4808536 | 509.5693 | 472.5552 | 0
UniX-Txy-1 | 1347 | Uniaxial | 0 | 0 | 0 | 0 | 0 | 0 | 256 | 0 | 0 | 0 | 0 | 0 | 0 | 0 | 0 | 0 | 0 | 0 | 1 | To | 34Cr4 | S | 795 | 530 | 410 | 640 | 0 | 0 | 0 | 256 | 448.8767 | 1500000 | 0.7228 | 0.357552 | 1.6104106 | 1.1131682 | 443.405 | 0 | 443.405 | 409.6 | 210000 | 0.28 | 409.6 | 409.6 | 443.405 | 256 | 443.405 | 443.405 | 443.405 | 443.405 | 443.405 | 443.405 | 0 | 0.3926393 | 0.266305 | 409.6 | 0.2668254 | 443.405 | 409.6 | 0
UniX-Txy-1 | 1348 | Uniaxial | 0 | 0 | 0 | 0 | 0 | 0 | 104.4778 | 0 | 0 | 0 | 0 | 0 | 0 | 0 | 0 | 0 | 0 | 0 | 1 | To | 2017A-T4 | A | 545 | 395 | 180.9608 | 260.7518 | 0 | 0 | 0 | 104.4778 | 150.79 | 1000000 | 0.473 | 0.473 | 0.8207844 | 0.5944134 | 180.9608 | 0 | 180.9608 | 170.3981 | 73500 | 0.33 | 170.3981 | 170.3981 | 180.9608 | 104.4778 | 180.9608 | 180.9608 | 180.9608 | 180.9608 | 180.9608 | 180.9608 | 0 | 0.3926393 | 0.1316803 | 170.3981 | 0.1485117 | 180.9608 | 170.3981 | 0
UniX-Txy-1 | 1349 | Uniaxial | 0 | 0 | 0 | 0 | 0 | 0 | 84.71061 | 0 | 0 | 0 | 0 | 0 | 0 | 0 | 0 | 0 | 0 | 0 | 1 | To | 6082-T6 | A | 290 | 230 | 146.7231 | 211.4177 | 0 | 0 | 0 | 84.71061 | 141.8943 | 1000000 | 0.473 | 0.473 | 0.84901434 | 0.66668695 | 146.7231 | 0 | 146.7231 | 138.1588 | 72000 | 0.33 | 138.1588 | 138.1588 | 146.7231 | 84.71061 | 146.7231 | 146.7231 | 146.7231 | 146.7231 | 146.7231 | 146.7231 | 0 | 0.3926393 | 0.08836973 | 138.1588 | 0.09966511 | 146.7231 | 138.1588 | 0
UniX-Txy-1 | 1350 | Uniaxial | 0 | 0 | 0 | 0 | 0 | 0 | 303 | 0 | 0 | 0 | 0 | 0 | 0 | 0 | 0 | 0 | 0 | 0 | 1 | To | 20MnCr5 | S | 1028 | 940 | 516 | 832 | 0 | 0 | 0 | 303 | 532 | 10000000 | 0.6762 | 0.3107875 | 1.1692977 | 0.79473907 | 524.8114 | 0 | 524.8114 | 488.5728 | 210000 | 0.3 | 488.5728 | 488.5728 | 524.8114 | 303 | 524.8114 | 524.8114 | 524.8114 | 524.8114 | 524.8114 | 524.8114 | 0 | 0.3926393 | 0.3788943 | 488.5728 | 0.4226286 | 524.8114 | 488.5728 | 0
UniX-Txy-1 | 1351 | Uniaxial | 0 | 0 | 0 | 0 | 0 | 0 | 81.67266 | 0 | 0 | 0 | 0 | 0 | 0 | 0 | 0 | 0 | 0 | 0 | 1 | To | 7:3 brass | Cu | 320 | 113 | 141.4612 | 180.1759 | 0 | 0 | 0 | 81.67266 | 127.1043 | 10000000 | 0.45 | 0.651 | 0.8087743 | 0.5923209 | 141.4612 | 0 | 141.4612 | 133.7039 | 97000 | 0.34 | 133.7039 | 133.7039 | 141.4612 | 81.67266 | 141.4612 | 141.4612 | 141.4612 | 141.4612 | 141.4612 | 141.4612 | 0 | 0.3926393 | 0.06143208 | 133.7039 | 0.06876726 | 141.4612 | 133.7039 | 0
UniX-Txy-1 | 1352 | Uniaxial | 0 | 0 | 0 | 0 | 0 | 0 | 228 | 0 | 0 | 0 | 0 | 0 | 0 | 0 | 0 | 0 | 0 | 0 | 1 | To | 25CrMo4 | S | 780 | 660 | 361 | 600 | 0 | 0 | 0 | 228 | 413.9183 | 2000000 | 0.7258 | 0.2670363 | 1.5658488 | 1.1545945 | 394.9076 | 0 | 394.9076 | 366.2222 | 210000 | 0.29 | 366.2222 | 366.2222 | 394.9076 | 228 | 394.9076 | 394.9076 | 394.9076 | 394.9076 | 394.9076 | 394.9076 | 0 | 0.3926393 | 0.2128869 | 366.2222 | 0.2068587 | 394.9076 | 366.2222 | 0
UniX-Txy-1 | 1353 | Uniaxial | 0 | 0 | 0 | 0 | 0 | 0 | 228 | 0 | 0 | 0 | 0 | 0 | 0 | 0 | 0 | 0 | 0 | 0 | 1 | To | 25CrMo4 | S | 780 | 660 | 340 | 600 | 0 | 0 | 0 | 228 | 427.5 | 2000000 | 0.7258 | 0.1805722 | 1.612039 | 1.2098291 | 394.9076 | 0 | 394.9076 | 366.2222 | 210000 | 0.29 | 366.2222 | 366.2222 | 394.9076 | 228 | 394.9076 | 394.9076 | 394.9076 | 394.9076 | 394.9076 | 394.9076 | 0 | 0.3926393 | 0.2128869 | 366.2222 | 0.1834921 | 394.9076 | 366.2222 | 0
UniX-Txy-1 | 1354 | Uniaxial | 0 | 0 | 0 | 0 | 0 | 0 | 186 | 0 | 0 | 0 | 0 | 0 | 0 | 0 | 0 | 0 | 0 | 0 | 1 | To | XC18 | S | 520 | 350 | 322.1615 | 375.8049 | 0 | 0 | 0 | 186 | 274.0822 | 1000000 | 0.7778 | 0.7778 | 1.3900138 | 1.1196234 | 322.1615 | 0 | 322.1615 | 299.916 | 210000 | 0.3 | 299.916 | 299.916 | 322.1615 | 186 | 322.1615 | 322.1615 | 322.1615 | 322.1615 | 322.1615 | 322.1615 | 0 | 0.3926393 | 0.1427771 | 299.916 | 0.1647429 | 322.1615 | 299.916 | 0
UniX-Txy-1 | 1355 | Uniaxial | 0 | 0 | 0 | 0 | 0 | 0 | 97.49724 | 0 | 0 | 0 | 0 | 0 | 0 | 0 | 0 | 0 | 0 | 0 | 1 | To | Cu-ETP | Cu | 300 | 200 | 184.1619 | 234.5628 | 0 | 0 | 0 | 97.49724 | 151.7315 | 100000 | 0.45 | 0.651 | 0.8423593 | 0.62690437 | 168.8702 | 0 | 168.8702 | 159.6099 | 120000 | 0.34 | 159.6099 | 159.6099 | 168.8702 | 97.49724 | 168.8702 | 168.8702 | 168.8702 | 168.8702 | 168.8702 | 168.8702 | 0 | 0.3926393 | 0.07076474 | 159.6099 | 0.09420997 | 168.8702 | 159.6099 | 0
UniX-Txy-1 | 1356 | Uniaxial | 0 | 0 | 0 | 0 | 0 | 0 | 258.5868 | 0 | 0 | 0 | 0 | 0 | 0 | 0 | 0 | 0 | 0 | 0 | 1 | To | X2CrNiMo17-12-2 | S | 416 | 277.3333 | 312.9699 | 359.8571 | 0 | 0 | 0 | 258.5868 | 377.5799 | 200000 | 0.7986 | 0.7986 | 1.8187574 | 1.867399 | 447.8854 | 0 | 447.8854 | 416.9586 | 200000 | 0.3 | 416.9586 | 416.9586 | 447.8854 | 258.5868 | 447.8854 | 447.8854 | 447.8854 | 447.8854 | 447.8854 | 447.8854 | 0 | 0.3926393 | 0.2897575 | 416.9586 | 0.1632503 | 447.8854 | 416.9586 | 0
UniX-Txy-1 | 1357 | Uniaxial | 0 | 0 | 0 | 0 | 0 | 0 | 185.563 | 0 | 0 | 0 | 0 | 0 | 0 | 0 | 0 | 0 | 0 | 0 | 1 | To | EN-GJV-450 | CI | 498 | 367.66 | 185.693 | 236.6266 | 0 | 0 | 0 | 185.563 | 268.3333 | 500000 | 0.42 | 0.6503069 | 1.7678235 | 1.764127 | 321.4046 | 0 | 321.4046 | 295.7388 | 160000 | 0.27 | 295.7388 | 295.7388 | 321.4046 | 185.563 | 321.4046 | 321.4046 | 321.4046 | 321.4046 | 321.4046 | 321.4046 | 0 | 0.3926393 | 0.1822113 | 295.7388 | 0.07183725 | 321.4046 | 295.7388 | 0
UniX-Txy-1 | 1358 | Uniaxial | 0 | 0 | 0 | 0 | 0 | 0 | 185.563 | 0 | 0 | 0 | 0 | 0 | 0 | 0 | 0 | 0 | 0 | 0 | 1 | To | EN-GJV-450 | CI | 498 | 367.66 | 321.4046 | 480.4514 | 0 | 0 | 0 | 185.563 | 268.3333 | 500000 | 0.42 | 0.42 | 0.97452927 | 0.72257966 | 321.4046 | 0 | 321.4046 | 295.7388 | 160000 | 0.27 | 295.7388 | 295.7388 | 321.4046 | 185.563 | 321.4046 | 321.4046 | 321.4046 | 321.4046 | 321.4046 | 321.4046 | 0 | 0.3926393 | 0.1822113 | 295.7388 | 0.2152102 | 321.4046 | 295.7388 | 0
UniX-Txy-1 | 1359 | Uniaxial | 0 | 0 | 0 | 0 | 0 | 0 | 119.6615 | 0 | 0 | 0 | 0 | 0 | 0 | 0 | 0 | 0 | 0 | 0 | 1 | To | 14S-T | A | 498 | 332 | 207.2597 | 298.6467 | 0 | 0 | 0 | 119.6615 | 218.9 | 2000000 | 0.473 | 0.473 | 1.0878762 | 0.81173754 | 207.2597 | 0 | 207.2597 | 195.1619 | 73100 | 0.33 | 195.1619 | 195.1619 | 207.2597 | 119.6615 | 207.2597 | 207.2597 | 207.2597 | 207.2597 | 207.2597 | 207.2597 | 0 | 0.3926393 | 0.1736807 | 195.1619 | 0.1958805 | 207.2597 | 195.1619 | 0
UniX-Txy-1 | 1360 | Uniaxial | 0 | 0 | 0 | 0 | 0 | 0 | 407.0535 | 0 | 0 | 0 | 0 | 0 | 0 | 0 | 0 | 0 | 0 | 0 | 1 | To | 30 CrNiMo 8 | S | 1014 | 912 | 705.0373 | 880.7298 | 0 | 0 | 0 | 407.0535 | 625.9882 | 200000 | 0.679 | 0.679 | 1.0792164 | 0.7676154 | 705.0373 | 0 | 705.0373 | 653.8247 | 212000 | 0.29 | 653.8247 | 653.8247 | 705.0373 | 407.0535 | 705.0373 | 705.0373 | 705.0373 | 705.0373 | 705.0373 | 705.0373 | 0 | 0.3926393 | 0.6721489 | 653.8247 | 0.7815685 | 705.0373 | 653.8247 | 0
UniX-Txy-1 | 1361 | Uniaxial | 0 | 0 | 0 | 0 | 0 | 0 | 286.2256 | 0 | 0 | 0 | 0 | 0 | 0 | 0 | 0 | 0 | 0 | 0 | 1 | To | Ck45 | S | 850 | 807 | 419.585 | 718.2548 | 0 | 0 | 0 | 286.2256 | 528.0072 | 100000 | 0.7118 | 0.2244675 | 1.6096805 | 1.1566682 | 495.7572 | 0 | 495.7572 | 459.7463 | 212000 | 0.29 | 459.7463 | 459.7463 | 495.7572 | 286.2256 | 495.7572 | 495.7572 | 495.7572 | 495.7572 | 495.7572 | 495.7572 | 0 | 0.3926393 | 0.3323376 | 459.7463 | 0.2768107 | 495.7572 | 459.7463 | 0
UniX-Txy-1 | 1362 | Uniaxial | 0 | 0 | 0 | 0 | 0 | 0 | 302.5432 | 0 | 0 | 0 | 0 | 0 | 0 | 0 | 0 | 0 | 0 | 0 | 1 | To | SNCM 8 | S | 1076 | 971 | 465.7769 | 586.8693 | 0 | 0 | 0 | 302.5432 | 467.7308 | 500000 | 0.6666 | 0.6666 | 1.7330396 | 1.4505316 | 524.0203 | 0 | 524.0203 | 485.9564 | 215000 | 0.29 | 485.9564 | 485.9564 | 524.0203 | 302.5432 | 524.0203 | 524.0203 | 524.0203 | 524.0203 | 524.0203 | 524.0203 | 0 | 0.3926393 | 0.3661297 | 485.9564 | 0.3363537 | 524.0203 | 485.9564 | 0
UniX-Txy-1 | 1363 | Uniaxial | 0 | 0 | 0 | 0 | 0 | 0 | 307.9065 | 0 | 0 | 0 | 0 | 0 | 0 | 0 | 0 | 0 | 0 | 0 | 1 | To | SNCM 8 | S | 1076 | 971 | 477.1434 | 601.1907 | 0 | 0 | 0 | 307.9065 | 476.0225 | 500000 | 0.6666 | 0.6666 | 1.7210363 | 1.4249253 | 533.3097 | 0 | 533.3097 | 494.5711 | 215000 | 0.29 | 494.5711 | 494.5711 | 533.3097 | 307.9065 | 533.3097 | 533.3097 | 533.3097 | 533.3097 | 533.3097 | 533.3097 | 0 | 0.3926393 | 0.3792257 | 494.5711 | 0.3529702 | 533.3097 | 494.5711 | 0
UniX-Txz-1 | 1364 | Uniaxial | 0 | 0 | 0 | 0 | 0 | 0 | 0 | 403.8404 | 0 | 0 | 0 | 0 | 0 | 0 | 0 | 0 | 0 | 0 | 1 | To | 42CrMo4 | S | 1100 | 980 | 488.2322 | 617.2125 | 0 | 0 | 0 | 403.8404 | 625.6108 | 200000 | 0.6618 | 0.6618 | 0.18095586 | 0.4908338 | 699.4721 | 0 | 699.4721 | 646.1446 | 212000 | 0.28 | 646.1446 | 646.1446 | 699.4721 | 403.8404 | 699.4721 | 699.4721 | 699.4721 | 699.4721 | 699.4721 | 699.4721 | 0 | 0.3926393 | 0.6564511 | 646.1446 | 0.3747966 | 699.4721 | 646.1446 | 0
UniX-Txz-1 | 1365 | Uniaxial | 0 | 0 | 0 | 0 | 0 | 0 | 0 | 230.0214 | 0 | 0 | 0 | 0 | 0 | 0 | 0 | 0 | 0 | 0 | 1 | To | Ck35 | S | 706.1 | 539 | 342.0913 | 540.5233 | 0 | 0 | 0 | 230.0214 | 430.3182 | 100000 | 0.74058 | 0.3400246 | 0.0666171 | 0.29925546 | 398.4087 | 0 | 398.4087 | 369.469 | 212000 | 0.29 | 369.469 | 369.469 | 398.4087 | 230.0214 | 398.4087 | 398.4087 | 398.4087 | 398.4087 | 398.4087 | 398.4087 | 0 | 0.3926393 | 0.2146342 | 369.469 | 0.1840039 | 398.4087 | 369.469 | 0
UniX-Txz-1 | 1366 | Uniaxial | 0 | 0 | 0 | 0 | 0 | 0 | 0 | 318.6489 | 0 | 0 | 0 | 0 | 0 | 0 | 0 | 0 | 0 | 0 | 1 | To | 34CrMo4 | S | 902.2 | 706 | 430.6796 | 683.6829 | 0 | 0 | 0 | 318.6489 | 574.1747 | 200000 | 0.70136 | 0.3332876 | 0.1603328 | 0.43424293 | 551.9161 | 0 | 551.9161 | 513.806 | 210000 | 0.3 | 513.806 | 513.806 | 551.9161 | 318.6489 | 551.9161 | 551.9161 | 551.9161 | 551.9161 | 551.9161 | 551.9161 | 0 | 0.3926393 | 0.4190422 | 513.806 | 0.2944204 | 551.9161 | 513.806 | 0
UniX-Txz-1 | 1367 | Uniaxial | 0 | 0 | 0 | 0 | 0 | 0 | 0 | 228 | 0 | 0 | 0 | 0 | 0 | 0 | 0 | 0 | 0 | 0 | 1 | To | GS61 (FGS 700/2) | CI | 750 | 416 | 394.9076 | 590.3273 | 0 | 0 | 0 | 228 | 390.0891 | 1000000 | 0.42 | 0.42 | -0.011204395 | 0.22112332 | 394.9076 | 0 | 394.9076 | 364.0868 | 169000 | 0.275 | 364.0868 | 364.0868 | 394.9076 | 228 | 394.9076 | 394.9076 | 394.9076 | 394.9076 | 394.9076 | 394.9076 | 0 | 0.3926393 | 0.261458 | 364.0868 | 0.3075976 | 394.9076 | 364.0868 | 0
UniX-Txz-1 | 1368 | Uniaxial | 0 | 0 | 0 | 0 | 0 | 0 | 0 | 541 | 0 | 0 | 0 | 0 | 0 | 0 | 0 | 0 | 0 | 0 | 1 | To | 100Cr6 | S | 2467 | 2115 | 866 | 1060 | 0 | 0 | 0 | 541 | 821.5759 | 10000000 | 0.3884 | 0.7083747 | 0.04566189 | 0.38396934 | 937.0395 | 0 | 937.0395 | 872.3363 | 210000 | 0.3 | 872.3363 | 872.3363 | 937.0395 | 541 | 937.0395 | 937.0395 | 937.0395 | 937.0395 | 937.0395 | 937.0395 | 0 | 0.3926393 | 1.20789 | 872.3363 | 1.190406 | 937.0395 | 872.3363 | 0
UniX-Txz-1 | 1369 | Uniaxial | 0 | 0 | 0 | 0 | 0 | 0 | 0 | 306.9 | 0 | 0 | 0 | 0 | 0 | 0 | 0 | 0 | 0 | 0 | 1 | To | 39NiCrMo3 steel | S | 995 | 900 | 382.2 | 476.1868 | 0 | 0 | 0 | 306.9 | 471.202 | 500000 | 0.6828 | 0.6828 | 0.23530442 | 0.55837685 | 531.5664 | 0 | 531.5664 | 492.9544 | 205000 | 0.29 | 492.9544 | 492.9544 | 531.5664 | 306.9 | 531.5664 | 531.5664 | 531.5664 | 531.5664 | 531.5664 | 531.5664 | 0 | 0.3926393 | 0.3951285 | 492.9544 | 0.2375233 | 531.5664 | 492.9544 | 0
UniX-Txz-1 | 1370 | Uniaxial | 0 | 0 | 0 | 0 | 0 | 0 | 0 | 177.5 | 0 | 0 | 0 | 0 | 0 | 0 | 0 | 0 | 0 | 0 | 1 | To | SF1 (700-2) | CI | 330 | 220 | 196.5 | 293.7379 | 0 | 0 | 0 | 177.5 | 303.6878 | 10000000 | 0.42 | 0.42 | 0.24320552 | 0.32709327 | 307.439 | 0 | 307.439 | 283.4448 | 170000 | 0.275 | 283.4448 | 283.4448 | 307.439 | 177.5 | 307.439 | 307.439 | 307.439 | 307.439 | 307.439 | 307.439 | 0 | 0.3926393 | 0.15753125 | 283.4448 | 0.07571029 | 307.439 | 283.4448 | 0
UniX-Txz-1 | 1371 | Uniaxial | 0 | 0 | 0 | 0 | 0 | 0 | 0 | 109.977 | 0 | 0 | 0 | 0 | 0 | 0 | 0 | 0 | 0 | 0 | 1 | To | 2124-T851 | A | 477.1 | 440 | 198.3058 | 258.6737 | 0 | 0 | 0 | 109.977 | 173.6535 | 500000 | 0.473 | 0.6165939 | 0.15928349 | 0.23704119 | 190.4857 | 0 | 190.4857 | 179.367 | 73000 | 0.33 | 179.367 | 179.367 | 190.4857 | 109.977 | 190.4857 | 190.4857 | 190.4857 | 190.4857 | 190.4857 | 190.4857 | 0 | 0.3926393 | 0.1469065 | 179.367 | 0.1795671 | 190.4857 | 179.367 | 0
UniX-Txz-1 | 1372 | Uniaxial | 0 | 0 | 0 | 0 | 0 | 0 | 0 | 109.1008 | 0 | 0 | 0 | 0 | 0 | 0 | 0 | 0 | 0 | 0 | 1 | To | 2124-T851 | A | 477.1 | 439.8 | 153.4233 | 238.5705 | 0 | 0 | 0 | 109.1008 | 178.0134 | 500000 | 0.473 | 0.3631022 | 0.25176644 | 0.33652332 | 188.9681 | 0 | 188.9681 | 177.938 | 73000 | 0.33 | 177.938 | 177.938 | 188.9681 | 109.1008 | 188.9681 | 188.9681 | 188.9681 | 188.9681 | 188.9681 | 188.9681 | 0 | 0.3926393 | 0.144575 | 177.938 | 0.1074827 | 188.9681 | 177.938 | 0
UniX-Txz-1 | 1373 | Uniaxial | 0 | 0 | 0 | 0 | 0 | 0 | 0 | 135.9871 | 0 | 0 | 0 | 0 | 0 | 0 | 0 | 0 | 0 | 0 | 1 | To | 2124-T851 | A | 477.1 | 439.8 | 235.5366 | 339.3917 | 0 | 0 | 0 | 135.9871 | 227.7848 | 200000 | 0.473 | 0.473 | 0.053706527 | 0.11335908 | 235.5366 | 0 | 235.5366 | 221.7883 | 73000 | 0.33 | 221.7883 | 221.7883 | 235.5366 | 135.9871 | 235.5366 | 235.5366 | 235.5366 | 235.5366 | 235.5366 | 235.5366 | 0 | 0.3926393 | 0.2246121 | 221.7883 | 0.2533219 | 235.5366 | 221.7883 | 0
UniX-Txz-1 | 1374 | Uniaxial | 0 | 0 | 0 | 0 | 0 | 0 | 0 | 168.9927 | 0 | 0 | 0 | 0 | 0 | 0 | 0 | 0 | 0 | 0 | 1 | To | ČSN 41 1523 | S | 560 | 400 | 244.5069 | 385.3215 | 0 | 0 | 0 | 168.9927 | 330.541 | 750000 | 0.7698 | 0.3438125 | 0.16043171 | 0.26363727 | 292.7039 | 0 | 292.7039 | 272.4925 | 210000 | 0.3 | 272.4925 | 272.4925 | 292.7039 | 168.9927 | 292.7039 | 292.7039 | 292.7039 | 292.7039 | 292.7039 | 292.7039 | 0 | 0.3926393 | 0.1178606 | 272.4925 | 0.09489467 | 292.7039 | 272.4925 | 0
UniX-Txz-1 | 1375 | Uniaxial | 0 | 0 | 0 | 0 | 0 | 0 | 0 | 168.9927 | 0 | 0 | 0 | 0 | 0 | 0 | 0 | 0 | 0 | 0 | 1 | To | ČSN 41 1523 | S | 560 | 400 | 292.7039 | 343.3409 | 0 | 0 | 0 | 168.9927 | 330.541 | 750000 | 0.7698 | 0.7698 | 0.2886343 | 0.33931747 | 292.7039 | 0 | 292.7039 | 272.4925 | 210000 | 0.3 | 272.4925 | 272.4925 | 292.7039 | 168.9927 | 292.7039 | 292.7039 | 292.7039 | 292.7039 | 292.7039 | 292.7039 | 0 | 0.3926393 | 0.1178606 | 272.4925 | 0.1359929 | 292.7039 | 272.4925 | 0
UniX-Txz-1 | 1376 | Uniaxial | 0 | 0 | 0 | 0 | 0 | 0 | 0 | 172.5877 | 0 | 0 | 0 | 0 | 0 | 0 | 0 | 0 | 0 | 0 | 1 | To | 76S-T61 | A | 507.5 | 470 | 298.9306 | 430.738 | 0 | 0 | 0 | 172.5877 | 288.6 | 200000 | 0.473 | 0.473 | -0.031333745 | 0.12293665 | 298.9306 | 0 | 298.9306 | 281.482 | 71700 | 0.33 | 281.482 | 281.482 | 298.9306 | 172.5877 | 298.9306 | 298.9306 | 298.9306 | 298.9306 | 298.9306 | 298.9306 | 0 | 0.3926393 | 0.36835 | 281.482 | 0.4154324 | 298.9306 | 281.482 | 0
UniX-Txz-1 | 1377 | Uniaxial | 0 | 0 | 0 | 0 | 0 | 0 | 0 | 415 | 0 | 0 | 0 | 0 | 0 | 0 | 0 | 0 | 0 | 0 | 1 | To | 30NCD16 | S | 1220 | 813.3333 | 718.8011 | 923.9358 | 0 | 0 | 0 | 415 | 649.4638 | 1000000 | 0.6378 | 0.6378 | -0.04088382 | 0.26302043 | 718.8011 | 0 | 718.8011 | 666.5887 | 210000 | 0.29 | 666.5887 | 666.5887 | 718.8011 | 415 | 718.8011 | 718.8011 | 718.8011 | 718.8011 | 718.8011 | 718.8011 | 0 | 0.3926393 | 0.7053024 | 666.5887 | 0.820119 | 718.8011 | 666.5887 | 0
UniX-Txz-1 | 1378 | Uniaxial | 0 | 0 | 0 | 0 | 0 | 0 | 0 | 431.4494 | 0 | 0 | 0 | 0 | 0 | 0 | 0 | 0 | 0 | 0 | 1 | To | Cr-Mo (DTD 306, S 106, En 40) | S | 947 | 802 | 747.2923 | 924.8841 | 0 | 0 | 0 | 431.4494 | 659.7162 | 2000000 | 0.6924 | 0.6924 | -0.10314651 | 0.1160415 | 747.2923 | 0 | 747.2923 | 695.6912 | 210000 | 0.3 | 695.6912 | 695.6912 | 747.2923 | 431.4494 | 747.2923 | 747.2923 | 747.2923 | 747.2923 | 747.2923 | 747.2923 | 2000000 | 0.6924 | 0.7682322 | 695.6912 | 0.8864218 | 747.2923 | 695.6912 | 0
UniX-Txz-1 | 1379 | Uniaxial | 0 | 0 | 0 | 0 | 0 | 0 | 0 | 374.2044 | 0 | 0 | 0 | 0 | 0 | 0 | 0 | 0 | 0 | 0 | 1 | To | Cr-Mo (DTD 306, S 106, En 40) | S | 945 | 857 | 648.141 | 801.9474 | 0 | 0 | 0 | 374.2044 | 572.0866 | 2000000 | 0.6928 | 0.6928 | -0.032323424 | 0.22741346 | 648.141 | 0 | 648.141 | 603.3864 | 210000 | 0.3 | 603.3864 | 603.3864 | 648.141 | 374.2044 | 648.141 | 648.141 | 648.141 | 648.141 | 648.141 | 648.141 | 2000000 | 0.6928 | 0.5778971 | 603.3864 | 0.6668044 | 648.141 | 603.3864 | 0
UniX-Txz-1 | 1380 | Uniaxial | 0 | 0 | 0 | 0 | 0 | 0 | 0 | 167.3 | 0 | 0 | 0 | 0 | 0 | 0 | 0 | 0 | 0 | 0 | 1 | To | 0.1%C steel (normalized) | S | 432.4 | 256.4 | 289.7721 | 333.9423 | 0 | 0 | 0 | 167.3 | 244.6387 | 1000000 | 0.79532 | 0.79532 | -0.033938207 | 0.13040294 | 289.7721 | 0 | 289.7721 | 269.7631 | 210000 | 0.3 | 269.7631 | 269.7631 | 289.7721 | 167.3 | 289.7721 | 289.7721 | 289.7721 | 289.7721 | 289.7721 | 289.7721 | 0 | 0.3926393 | 0.1155114 | 269.7631 | 0.1332823 | 289.7721 | 269.7631 | 0
UniX-Txz-1 | 1381 | Uniaxial | 0 | 0 | 0 | 0 | 0 | 0 | 0 | 149.2 | 0 | 0 | 0 | 0 | 0 | 0 | 0 | 0 | 0 | 0 | 1 | To | 0.1%C steel (normalized) | S | 432.4 | 256.4 | 258.422 | 297.8134 | 0 | 0 | 0 | 149.2 | 218.1715 | 1000000 | 0.79532 | 0.79532 | 0.009649057 | 0.12751193 | 258.422 | 0 | 258.422 | 240.5778 | 210000 | 0.3 | 240.5778 | 240.5778 | 258.422 | 149.2 | 258.422 | 258.422 | 258.422 | 258.422 | 258.422 | 258.422 | 0 | 0.3926393 | 0.09186931 | 240.5778 | 0.106003 | 258.422 | 240.5778 | 0
UniX-Txz-1 | 1382 | Uniaxial | 0 | 0 | 0 | 0 | 0 | 0 | 0 | 225 | 0 | 0 | 0 | 0 | 0 | 0 | 0 | 0 | 0 | 0 | 1 | To | GGG-60 | CI | 635 | 425 | 318 | 400 | 0 | 0 | 0 | 225 | 411 | 200000 | 0.42 | 0.6690268 | 0.17745739 | 0.47697416 | 389.7114 | 0 | 389.7114 | 361.4035 | 180000 | 0.29 | 361.4035 | 361.4035 | 389.7114 | 225 | 389.7114 | 389.7114 | 389.7114 | 389.7114 | 389.7114 | 389.7114 | 0 | 0.3926393 | 0.241875 | 361.4035 | 0.1872667 | 389.7114 | 361.4035 | 0
UniX-Txz-1 | 1383 | Uniaxial | 0 | 0 | 0 | 0 | 0 | 0 | 0 | 365.1801 | 0 | 0 | 0 | 0 | 0 | 0 | 0 | 0 | 0 | 0 | 1 | To | SAE4340 | S | 843.9 | 731.5 | 632.5104 | 771.7156 | 0 | 0 | 0 | 365.1801 | 553.4642 | 200000 | 0.71302 | 0.71302 | -0.047369864 | 0.21876736 | 632.5104 | 0 | 632.5104 | 586.566 | 210000 | 0.29 | 586.566 | 586.566 | 632.5104 | 365.1801 | 632.5104 | 632.5104 | 632.5104 | 632.5104 | 632.5104 | 632.5104 | 0 | 0.3926991 | 0.5461265 | 586.566 | 0.6350309 | 632.5104 | 586.566 | 0
UniX-Txz-1 | 1384 | Uniaxial | 0 | 0 | 0 | 0 | 0 | 0 | 0 | 249 | 0 | 0 | 0 | 0 | 0 | 0 | 0 | 0 | 0 | 0 | 1 | To | GGG-60 | CI | 815 | 516 | 275 | 392 | 0 | 0 | 0 | 249 | 414.4713 | 1500000 | 0.42 | 0.488578 | 0.24316823 | 0.59672016 | 431.2807 | 0 | 431.2807 | 399.9532 | 180000 | 0.29 | 399.9532 | 399.9532 | 431.2807 | 249 | 431.2807 | 431.2807 | 431.2807 | 431.2807 | 431.2807 | 431.2807 | 0 | 0.3926393 | 0.296227 | 399.9532 | 0.1400463 | 431.2807 | 399.9532 | 0
UniX-Txz-1 | 1385 | Uniaxial | 0 | 0 | 0 | 0 | 0 | 0 | 0 | 204 | 0 | 0 | 0 | 0 | 0 | 0 | 0 | 0 | 0 | 0 | 1 | To | 34Cr4 | S | 710 | 550 | 343 | 530 | 0 | 0 | 0 | 204 | 350 | 1500000 | 0.7398 | 0.3722162 | -0.006609097 | 0.19128266 | 353.3384 | 0 | 353.3384 | 326.4 | 210000 | 0.28 | 326.4 | 326.4 | 353.3384 | 204 | 353.3384 | 353.3384 | 353.3384 | 353.3384 | 353.3384 | 353.3384 | 0 | 0.3926393 | 0.1691063 | 326.4 | 0.1867444 | 353.3384 | 326.4 | 0
UniX-Txz-1 | 1386 | Uniaxial | 0 | 0 | 0 | 0 | 0 | 0 | 0 | 186.32635 | 0 | 0 | 0 | 0 | 0 | 0 | 0 | 0 | 0 | 0 | 1 | To | GTS-35 | CI | 353.0394 | 235 | 322.7267 | 482.4278 | 0 | 0 | 0 | 186.32635 | 318.7889 | 5000000 | 0.42 | 0.42 | -0.08520307 | 0.09621399 | 322.7267 | 0 | 322.7267 | 301.5955 | 180000 | 0.31 | 301.5955 | 301.5955 | 322.7267 | 186.32635 | 322.7267 | 322.7267 | 322.7267 | 322.7267 | 322.7267 | 322.7267 | 0 | 0.3926393 | 0.1684442 | 301.5955 | 0.192875 | 322.7267 | 301.5955 | 0
UniX-Txz-1 | 1387 | Uniaxial | 0 | 0 | 0 | 0 | 0 | 0 | 0 | 220.649625 | 0 | 0 | 0 | 0 | 0 | 0 | 0 | 0 | 0 | 0 | 1 | To | GTS-45 | CI | 514.849125 | 343 | 382.1764 | 571.296 | 0 | 0 | 0 | 220.649625 | 377.5132 | 5000000 | 0.42 | 0.42 | -0.06512737 | 0.1180889 | 382.1764 | 0 | 382.1764 | 357.1526 | 180000 | 0.31 | 357.1526 | 357.1526 | 382.1764 | 220.649625 | 382.1764 | 382.1764 | 382.1764 | 382.1764 | 382.1764 | 382.1764 | 0 | 0.3926393 | 0.2362185 | 357.1526 | 0.2704792 | 382.1764 | 357.1526 | 0
UniX-Txz-1 | 1388 | Uniaxial | 0 | 0 | 0 | 0 | 0 | 0 | 0 | 230.45 | 0 | 0 | 0 | 0 | 0 | 0 | 0 | 0 | 0 | 0 | 1 | To | GTS-55 | CI | 554.08 | 358 | 399.1511 | 596.6707 | 0 | 0 | 0 | 230.45 | 394.2808 | 5000000 | 0.42 | 0.42 | -0.05933402 | 0.13519344 | 399.1511 | 0 | 399.1511 | 373.0159 | 180000 | 0.31 | 373.0159 | 373.0159 | 399.1511 | 230.45 | 399.1511 | 399.1511 | 399.1511 | 399.1511 | 399.1511 | 399.1511 | 0 | 0.3926393 | 0.2576683 | 373.0159 | 0.29504 | 399.1511 | 373.0159 | 0
UniX-Txz-1 | 1389 | Uniaxial | 0 | 0 | 0 | 0 | 0 | 0 | 0 | 274.59 | 0 | 0 | 0 | 0 | 0 | 0 | 0 | 0 | 0 | 0 | 1 | To | GTS-70 | CI | 710.98 | 593 | 475.6038 | 710.956 | 0 | 0 | 0 | 274.59 | 469.8007 | 5000000 | 0.42 | 0.42 | -0.023773447 | 0.21119699 | 475.6038 | 0 | 475.6038 | 444.4627 | 180000 | 0.31 | 444.4627 | 444.4627 | 475.6038 | 274.59 | 475.6038 | 475.6038 | 475.6038 | 475.6038 | 475.6038 | 475.6038 | 0 | 0.3926393 | 0.3658280193 | 444.4627 | 0.418887045 | 475.6038 | 444.4627 | 0
UniX-Txz-1 | 1390 | Uniaxial | 0 | 0 | 0 | 0 | 0 | 0 | 0 | 196.13 | 0 | 0 | 0 | 0 | 0 | 0 | 0 | 0 | 0 | 0 | 1 | To | GGG-40 | CI | 426.59 | 289 | 339.7071 | 507.8109 | 0 | 0 | 0 | 196.13 | 335.5622 | 5000000 | 0.42 | 0.42 | -0.077043965 | 0.11261 | 339.7071 | 0 | 339.7071 | 315.0314 | 180000 | 0.29 | 315.0314 | 315.0314 | 339.7071 | 196.13 | 339.7071 | 339.7071 | 339.7071 | 339.7071 | 339.7071 | 339.7071 | 0 | 0.3926393 | 0.1837867 | 315.0314 | 0.2137054 | 339.7071 | 315.0314 | 0
UniX-Txz-1 | 1391 | Uniaxial | 0 | 0 | 0 | 0 | 0 | 0 | 0 | 245.17 | 0 | 0 | 0 | 0 | 0 | 0 | 0 | 0 | 0 | 0 | 1 | To | GGG-60 | CI | 671.76 | 417 | 424.6469 | 634.7831 | 0 | 0 | 0 | 245.17 | 419.4655 | 5000000 | 0.42 | 0.42 | -0.04505336 | 0.20455222 | 424.6469 | 0 | 424.6469 | 393.8013 | 180000 | 0.29 | 393.8013 | 393.8013 | 424.6469 | 245.17 | 424.6469 | 424.6469 | 424.6469 | 424.6469 | 424.6469 | 424.6469 | 0 | 0.3926393 | 0.2871842 | 393.8013 | 0.3339352 | 424.6469 | 393.8013 | 0
UniX-Txz-1 | 1392 | Uniaxial | 0 | 0 | 0 | 0 | 0 | 0 | 0 | 294.2 | 0 | 0 | 0 | 0 | 0 | 0 | 0 | 0 | 0 | 0 | 1 | To | GGG-70 | CI | 720.79 | 485 | 509.5693 | 761.7294 | 0 | 0 | 0 | 294.2 | 503.3518 | 5000000 | 0.42 | 0.42 | -0.03689074 | 0.2519789 | 509.5693 | 0 | 509.5693 | 472.5552 | 180000 | 0.29 | 472.5552 | 472.5552 | 509.5693 | 294.2 | 509.5693 | 509.5693 | 509.5693 | 509.5693 | 509.5693 | 509.5693 | 0 | 0.3926393 | 0.4135341 | 472.5552 | 0.4808536 | 509.5693 | 472.5552 | 0
UniX-Txz-1 | 1393 | Uniaxial | 0 | 0 | 0 | 0 | 0 | 0 | 0 | 256 | 0 | 0 | 0 | 0 | 0 | 0 | 0 | 0 | 0 | 0 | 1 | To | 34Cr4 | S | 795 | 530 | 410 | 640 | 0 | 0 | 0 | 256 | 448.8767 | 1500000 | 0.7228 | 0.357552 | 0.03754329 | 0.28883812 | 443.405 | 0 | 443.405 | 409.6 | 210000 | 0.28 | 409.6 | 409.6 | 443.405 | 256 | 443.405 | 443.405 | 443.405 | 443.405 | 443.405 | 443.405 | 0 | 0.3926393 | 0.266305 | 409.6 | 0.2668254 | 443.405 | 409.6 | 0
UniX-Txz-1 | 1394 | Uniaxial | 0 | 0 | 0 | 0 | 0 | 0 | 0 | 104.4778 | 0 | 0 | 0 | 0 | 0 | 0 | 0 | 0 | 0 | 0 | 1 | To | 2017A-T4 | A | 545 | 395 | 180.9608 | 260.7518 | 0 | 0 | 0 | 104.4778 | 150.79 | 1000000 | 0.473 | 0.473 | 0.071293816 | 0.22312777 | 180.9608 | 0 | 180.9608 | 170.3981 | 73500 | 0.33 | 170.3981 | 170.3981 | 180.9608 | 104.4778 | 180.9608 | 180.9608 | 180.9608 | 180.9608 | 180.9608 | 180.9608 | 0 | 0.3926393 | 0.1316803 | 170.3981 | 0.1485117 | 180.9608 | 170.3981 | 0
UniX-Txz-1 | 1395 | Uniaxial | 0 | 0 | 0 | 0 | 0 | 0 | 0 | 84.71061 | 0 | 0 | 0 | 0 | 0 | 0 | 0 | 0 | 0 | 0 | 1 | To | 6082-T6 | A | 290 | 230 | 146.7231 | 211.4177 | 0 | 0 | 0 | 84.71061 | 141.8943 | 1000000 | 0.473 | 0.473 | 0.22427642 | 0.13546164 | 146.7231 | 0 | 146.7231 | 138.1588 | 72000 | 0.33 | 138.1588 | 138.1588 | 146.7231 | 84.71061 | 146.7231 | 146.7231 | 146.7231 | 146.7231 | 146.7231 | 146.7231 | 0 | 0.3926393 | 0.08836973 | 138.1588 | 0.09966511 | 146.7231 | 138.1588 | 0
UniX-Txz-1 | 1396 | Uniaxial | 0 | 0 | 0 | 0 | 0 | 0 | 0 | 303 | 0 | 0 | 0 | 0 | 0 | 0 | 0 | 0 | 0 | 0 | 1 | To | 20MnCr5 | S | 1028 | 940 | 516 | 832 | 0 | 0 | 0 | 303 | 532 | 10000000 | 0.6762 | 0.3107875 | 0.06528117 | 0.25770187 | 524.8114 | 0 | 524.8114 | 488.5728 | 210000 | 0.3 | 488.5728 | 488.5728 | 524.8114 | 303 | 524.8114 | 524.8114 | 524.8114 | 524.8114 | 524.8114 | 524.8114 | 0 | 0.3926393 | 0.3788943 | 488.5728 | 0.4226286 | 524.8114 | 488.5728 | 0
UniX-Txz-1 | 1397 | Uniaxial | 0 | 0 | 0 | 0 | 0 | 0 | 0 | 81.67266 | 0 | 0 | 0 | 0 | 0 | 0 | 0 | 0 | 0 | 0 | 1 | To | 7:3 brass | Cu | 320 | 113 | 141.4612 | 180.1759 | 0 | 0 | 0 | 81.67266 | 127.1043 | 10000000 | 0.45 | 0.651 | 0.22858071 | 0.15494758 | 141.4612 | 0 | 141.4612 | 133.7039 | 97000 | 0.34 | 133.7039 | 133.7039 | 141.4612 | 81.67266 | 141.4612 | 141.4612 | 141.4612 | 141.4612 | 141.4612 | 141.4612 | 0 | 0.3926393 | 0.06143208 | 133.7039 | 0.06876726 | 141.4612 | 133.7039 | 0
UniX-Txz-1 | 1398 | Uniaxial | 0 | 0 | 0 | 0 | 0 | 0 | 0 | 228 | 0 | 0 | 0 | 0 | 0 | 0 | 0 | 0 | 0 | 0 | 1 | To | 25CrMo4 | S | 780 | 660 | 361 | 600 | 0 | 0 | 0 | 228 | 413.9183 | 2000000 | 0.7258 | 0.2670363 | 0.06774339 | 0.23805322 | 394.9076 | 0 | 394.9076 | 366.2222 | 210000 | 0.29 | 366.2222 | 366.2222 | 394.9076 | 228 | 394.9076 | 394.9076 | 394.9076 | 394.9076 | 394.9076 | 394.9076 | 0 | 0.3926393 | 0.2128869 | 366.2222 | 0.2068587 | 394.9076 | 366.2222 | 0
UniX-Txz-1 | 1399 | Uniaxial | 0 | 0 | 0 | 0 | 0 | 0 | 0 | 228 | 0 | 0 | 0 | 0 | 0 | 0 | 0 | 0 | 0 | 0 | 1 | To | 25CrMo4 | S | 780 | 660 | 340 | 600 | 0 | 0 | 0 | 228 | 427.5 | 2000000 | 0.7258 | 0.1805722 | 0.0927839 | 0.2627493 | 394.9076 | 0 | 394.9076 | 366.2222 | 210000 | 0.29 | 366.2222 | 366.2222 | 394.9076 | 228 | 394.9076 | 394.9076 | 394.9076 | 394.9076 | 394.9076 | 394.9076 | 0 | 0.3926393 | 0.2128869 | 366.2222 | 0.1834921 | 394.9076 | 366.2222 | 0
UniX-Txz-1 | 1400 | Uniaxial | 0 | 0 | 0 | 0 | 0 | 0 | 0 | 186 | 0 | 0 | 0 | 0 | 0 | 0 | 0 | 0 | 0 | 0 | 1 | To | XC18 | S | 520 | 350 | 322.1615 | 375.8049 | 0 | 0 | 0 | 186 | 274.0822 | 1000000 | 0.7778 | 0.7778 | -0.03108782 | 0.15441893 | 322.1615 | 0 | 322.1615 | 299.916 | 210000 | 0.3 | 299.916 | 299.916 | 322.1615 | 186 | 322.1615 | 322.1615 | 322.1615 | 322.1615 | 322.1615 | 322.1615 | 0 | 0.3926393 | 0.1427771 | 299.916 | 0.1647429 | 322.1615 | 299.916 | 0
UniX-Txz-1 | 1401 | Uniaxial | 0 | 0 | 0 | 0 | 0 | 0 | 0 | 97.49724 | 0 | 0 | 0 | 0 | 0 | 0 | 0 | 0 | 0 | 0 | 1 | To | Cu-ETP | Cu | 300 | 200 | 184.1619 | 234.5628 | 0 | 0 | 0 | 97.49724 | 151.7315 | 100000 | 0.45 | 0.651 | 0.10282281 | 0.071145944 | 168.8702 | 0 | 168.8702 | 159.6099 | 120000 | 0.34 | 159.6099 | 159.6099 | 168.8702 | 97.49724 | 168.8702 | 168.8702 | 168.8702 | 168.8702 | 168.8702 | 168.8702 | 0 | 0.3926393 | 0.07076474 | 159.6099 | 0.09420997 | 168.8702 | 159.6099 | 0
UniX-Txz-1 | 1402 | Uniaxial | 0 | 0 | 0 | 0 | 0 | 0 | 0 | 258.5868 | 0 | 0 | 0 | 0 | 0 | 0 | 0 | 0 | 0 | 0 | 1 | To | X2CrNiMo17-12-2 | S | 416 | 277.3333 | 312.9699 | 359.8571 | 0 | 0 | 0 | 258.5868 | 377.5799 | 200000 | 0.7986 | 0.7986 | 0.027938459 | 0.37793112 | 447.8854 | 0 | 447.8854 | 416.9586 | 200000 | 0.3 | 416.9586 | 416.9586 | 447.8854 | 258.5868 | 447.8854 | 447.8854 | 447.8854 | 447.8854 | 447.8854 | 447.8854 | 0 | 0.3926393 | 0.2897575 | 416.9586 | 0.1632503 | 447.8854 | 416.9586 | 0
UniX-Txz-1 | 1403 | Uniaxial | 0 | 0 | 0 | 0 | 0 | 0 | 0 | 185.563 | 0 | 0 | 0 | 0 | 0 | 0 | 0 | 0 | 0 | 0 | 1 | To | EN-GJV-450 | CI | 498 | 367.66 | 185.693 | 236.6266 | 0 | 0 | 0 | 185.563 | 268.3333 | 500000 | 0.42 | 0.6503069 | 0.28868815 | 0.4199557 | 321.4046 | 0 | 321.4046 | 295.7388 | 160000 | 0.27 | 295.7388 | 295.7388 | 321.4046 | 185.563 | 321.4046 | 321.4046 | 321.4046 | 321.4046 | 321.4046 | 321.4046 | 0 | 0.3926393 | 0.1822113 | 295.7388 | 0.07183725 | 321.4046 | 295.7388 | 0
UniX-Txz-1 | 1404 | Uniaxial | 0 | 0 | 0 | 0 | 0 | 0 | 0 | 185.563 | 0 | 0 | 0 | 0 | 0 | 0 | 0 | 0 | 0 | 0 | 1 | To | EN-GJV-450 | CI | 498 | 367.66 | 321.4046 | 480.4514 | 0 | 0 | 0 | 185.563 | 268.3333 | 500000 | 0.42 | 0.42 | -0.115439385 | 0.053435147 | 321.4046 | 0 | 321.4046 | 295.7388 | 160000 | 0.27 | 295.7388 | 295.7388 | 321.4046 | 185.563 | 321.4046 | 321.4046 | 321.4046 | 321.4046 | 321.4046 | 321.4046 | 0 | 0.3926393 | 0.1822113 | 295.7388 | 0.2152102 | 321.4046 | 295.7388 | 0
UniX-Txz-1 | 1405 | Uniaxial | 0 | 0 | 0 | 0 | 0 | 0 | 0 | 119.6615 | 0 | 0 | 0 | 0 | 0 | 0 | 0 | 0 | 0 | 0 | 1 | To | 14S-T | A | 498 | 332 | 207.2597 | 298.6467 | 0 | 0 | 0 | 119.6615 | 218.9 | 2000000 | 0.473 | 0.473 | 0.12565586 | 0.15006459 | 207.2597 | 0 | 207.2597 | 195.1619 | 73100 | 0.33 | 195.1619 | 195.1619 | 207.2597 | 119.6615 | 207.2597 | 207.2597 | 207.2597 | 207.2597 | 207.2597 | 207.2597 | 0 | 0.3926393 | 0.1736807 | 195.1619 | 0.1958805 | 207.2597 | 195.1619 | 0
UniX-Txz-1 | 1406 | Uniaxial | 0 | 0 | 0 | 0 | 0 | 0 | 0 | 407.0535 | 0 | 0 | 0 | 0 | 0 | 0 | 0 | 0 | 0 | 0 | 1 | To | 30 CrNiMo 8 | S | 1014 | 912 | 705.0373 | 880.7298 | 0 | 0 | 0 | 407.0535 | 625.9882 | 200000 | 0.679 | 0.679 | -0.057356153 | 0.18903202 | 705.0373 | 0 | 705.0373 | 653.8247 | 212000 | 0.29 | 653.8247 | 653.8247 | 705.0373 | 407.0535 | 705.0373 | 705.0373 | 705.0373 | 705.0373 | 705.0373 | 705.0373 | 0 | 0.3926393 | 0.6721489 | 653.8247 | 0.7815685 | 705.0373 | 653.8247 | 0
UniX-Txz-1 | 1407 | Uniaxial | 0 | 0 | 0 | 0 | 0 | 0 | 0 | 286.2256 | 0 | 0 | 0 | 0 | 0 | 0 | 0 | 0 | 0 | 0 | 1 | To | Ck45 | S | 850 | 807 | 419.585 | 718.2548 | 0 | 0 | 0 | 286.2256 | 528.0072 | 100000 | 0.7118 | 0.2244675 | 0.12038213 | 0.29647282 | 495.7572 | 0 | 495.7572 | 459.7463 | 212000 | 0.29 | 459.7463 | 459.7463 | 495.7572 | 286.2256 | 495.7572 | 495.7572 | 495.7572 | 495.7572 | 495.7572 | 495.7572 | 0 | 0.3926393 | 0.3323376 | 459.7463 | 0.2768107 | 495.7572 | 459.7463 | 0
UniX-Txz-1 | 1408 | Uniaxial | 0 | 0 | 0 | 0 | 0 | 0 | 0 | 302.5432 | 0 | 0 | 0 | 0 | 0 | 0 | 0 | 0 | 0 | 0 | 1 | To | SNCM 8 | S | 1076 | 971 | 465.7769 | 586.8693 | 0 | 0 | 0 | 302.5432 | 467.7308 | 500000 | 0.6666 | 0.6666 | 0.14800861 | 0.4038152 | 524.0203 | 0 | 524.0203 | 485.9564 | 215000 | 0.29 | 485.9564 | 485.9564 | 524.0203 | 302.5432 | 524.0203 | 524.0203 | 524.0203 | 524.0203 | 524.0203 | 524.0203 | 0 | 0.3926393 | 0.3661297 | 485.9564 | 0.3363537 | 524.0203 | 485.9564 | 0
UniX-Txz-1 | 1409 | Uniaxial | 0 | 0 | 0 | 0 | 0 | 0 | 0 | 307.9065 | 0 | 0 | 0 | 0 | 0 | 0 | 0 | 0 | 0 | 0 | 1 | To | SNCM 8 | S | 1076 | 971 | 477.1434 | 601.1907 | 0 | 0 | 0 | 307.9065 | 476.0225 | 500000 | 0.6666 | 0.6666 | 0.13818781 | 0.38767514 | 533.3097 | 0 | 533.3097 | 494.5711 | 215000 | 0.29 | 494.5711 | 494.5711 | 533.3097 | 307.9065 | 533.3097 | 533.3097 | 533.3097 | 533.3097 | 533.3097 | 533.3097 | 0 | 0.3926393 | 0.3792257 | 494.5711 | 0.3529702 | 533.3097 | 494.5711 | 0
UniX-Tyz-1 | 1410 | Uniaxial | 0 | 0 | 0 | 0 | 0 | 0 | 0 | 0 | 403.8404 | 0 | 0 | 0 | 0 | 0 | 0 | 0 | 0 | 0 | 1 | To | 42CrMo4 | S | 1100 | 980 | 488.2322 | 617.2125 | 0 | 0 | 0 | 403.8404 | 625.6108 | 200000 | 0.6618 | 0.6618 | 1.9784722 | 1.7231827 | 699.4721 | 0 | 699.4721 | 646.1446 | 212000 | 0.28 | 646.1446 | 646.1446 | 699.4721 | 403.8404 | 699.4721 | 699.4721 | 699.4721 | 699.4721 | 699.4721 | 699.4721 | 0 | 0.3926393 | 0.6564511 | 646.1446 | 0.3747966 | 699.4721 | 646.1446 | 0
UniX-Tyz-1 | 1411 | Uniaxial | 0 | 0 | 0 | 0 | 0 | 0 | 0 | 0 | 230.0214 | 0 | 0 | 0 | 0 | 0 | 0 | 0 | 0 | 0 | 1 | To | Ck35 | S | 706.1 | 539 | 342.0913 | 540.5233 | 0 | 0 | 0 | 230.0214 | 430.3182 | 100000 | 0.74058 | 0.3400246 | 1.8107771 | 1.5058563 | 398.4087 | 0 | 398.4087 | 369.469 | 212000 | 0.29 | 369.469 | 369.469 | 398.4087 | 230.0214 | 398.4087 | 398.4087 | 398.4087 | 398.4087 | 398.4087 | 398.4087 | 0 | 0.3926393 | 0.2146342 | 369.469 | 0.1840039 | 398.4087 | 369.469 | 0
UniX-Tyz-1 | 1412 | Uniaxial | 0 | 0 | 0 | 0 | 0 | 0 | 0 | 0 | 318.6489 | 0 | 0 | 0 | 0 | 0 | 0 | 0 | 0 | 0 | 1 | To | 34CrMo4 | S | 902.2 | 706 | 430.6796 | 683.6829 | 0 | 0 | 0 | 318.6489 | 574.1747 | 200000 | 0.70136 | 0.3332876 | 1.8492154 | 1.5054448 | 551.9161 | 0 | 551.9161 | 513.806 | 210000 | 0.3 | 513.806 | 513.806 | 551.9161 | 318.6489 | 551.9161 | 551.9161 | 551.9161 | 551.9161 | 551.9161 | 551.9161 | 0 | 0.3926393 | 0.4190422 | 513.806 | 0.2944204 | 551.9161 | 513.806 | 0
UniX-Tyz-1 | 1413 | Uniaxial | 0 | 0 | 0 | 0 | 0 | 0 | 0 | 0 | 228 | 0 | 0 | 0 | 0 | 0 | 0 | 0 | 0 | 0 | 1 | To | GS61 (FGS 700/2) | CI | 750 | 416 | 394.9076 | 590.3273 | 0 | 0 | 0 | 228 | 390.0891 | 1000000 | 0.42 | 0.42 | 1.433805 | 1.1457927 | 394.9076 | 0 | 394.9076 | 364.0868 | 169000 | 0.275 | 364.0868 | 364.0868 | 394.9076 | 228 | 394.9076 | 394.9076 | 394.9076 | 394.9076 | 394.9076 | 394.9076 | 0 | 0.3926393 | 0.261458 | 364.0868 | 0.3075976 | 394.9076 | 364.0868 | 0
UniX-Tyz-1 | 1414 | Uniaxial | 0 | 0 | 0 | 0 | 0 | 0 | 0 | 0 | 541 | 0 | 0 | 0 | 0 | 0 | 0 | 0 | 0 | 0 | 1 | To | 100Cr6 | S | 2467 | 2115 | 866 | 1060 | 0 | 0 | 0 | 541 | 821.5759 | 10000000 | 0.3884 | 0.7083747 | 0.9760855 | 1.1763977 | 937.0395 | 0 | 937.0395 | 872.3363 | 210000 | 0.3 | 872.3363 | 872.3363 | 937.0395 | 541 | 937.0395 | 937.0395 | 937.0395 | 937.0395 | 937.0395 | 937.0395 | 0 | 0.3926393 | 1.20789 | 872.3363 | 1.190406 | 937.0395 | 872.3363 | 0
UniX-Tyz-1 | 1415 | Uniaxial | 0 | 0 | 0 | 0 | 0 | 0 | 0 | 0 | 306.9 | 0 | 0 | 0 | 0 | 0 | 0 | 0 | 0 | 0 | 1 | To | 39NiCrMo3 steel | S | 995 | 900 | 382.2 | 476.1868 | 0 | 0 | 0 | 306.9 | 471.202 | 500000 | 0.6828 | 0.6828 | 2.0736237 | 1.8939004 | 531.5664 | 0 | 531.5664 | 492.9544 | 205000 | 0.29 | 492.9544 | 492.9544 | 531.5664 | 306.9 | 531.5664 | 531.5664 | 531.5664 | 531.5664 | 531.5664 | 531.5664 | 0 | 0.3926393 | 0.3951285 | 492.9544 | 0.2375233 | 531.5664 | 492.9544 | 0
UniX-Tyz-1 | 1416 | Uniaxial | 0 | 0 | 0 | 0 | 0 | 0 | 0 | 0 | 177.5 | 0 | 0 | 0 | 0 | 0 | 0 | 0 | 0 | 0 | 1 | To | SF1 (700-2) | CI | 330 | 220 | 196.5 | 293.7379 | 0 | 0 | 0 | 177.5 | 303.6878 | 10000000 | 0.42 | 0.42 | 1.7601271 | 1.8211617 | 307.439 | 0 | 307.439 | 283.4448 | 170000 | 0.275 | 283.4448 | 283.4448 | 307.439 | 177.5 | 307.439 | 307.439 | 307.439 | 307.439 | 307.439 | 307.439 | 0 | 0.3926393 | 0.15753125 | 283.4448 | 0.07571029 | 307.439 | 283.4448 | 0
UniX-Tyz-1 | 1417 | Uniaxial | 0 | 0 | 0 | 0 | 0 | 0 | 0 | 0 | 109.977 | 0 | 0 | 0 | 0 | 0 | 0 | 0 | 0 | 0 | 1 | To | 2124-T851 | A | 477.1 | 440 | 198.3058 | 258.6737 | 0 | 0 | 0 | 109.977 | 173.6535 | 500000 | 0.473 | 0.6165939 | 1.1044017 | 0.9979004 | 190.4857 | 0 | 190.4857 | 179.367 | 73000 | 0.33 | 179.367 | 179.367 | 190.4857 | 109.977 | 190.4857 | 190.4857 | 190.4857 | 190.4857 | 190.4857 | 190.4857 | 0 | 0.3926393 | 0.1469065 | 179.367 | 0.1795671 | 190.4857 | 179.367 | 0
UniX-Tyz-1 | 1418 | Uniaxial | 0 | 0 | 0 | 0 | 0 | 0 | 0 | 0 | 109.1008 | 0 | 0 | 0 | 0 | 0 | 0 | 0 | 0 | 0 | 1 | To | 2124-T851 | A | 477.1 | 439.8 | 153.4233 | 238.5705 | 0 | 0 | 0 | 109.1008 | 178.0134 | 500000 | 0.473 | 0.3631022 | 1.2351106 | 1.1180527 | 188.9681 | 0 | 188.9681 | 177.938 | 73000 | 0.33 | 177.938 | 177.938 | 188.9681 | 109.1008 | 188.9681 | 188.9681 | 188.9681 | 188.9681 | 188.9681 | 188.9681 | 0 | 0.3926393 | 0.144575 | 177.938 | 0.1074827 | 188.9681 | 177.938 | 0
UniX-Tyz-1 | 1419 | Uniaxial | 0 | 0 | 0 | 0 | 0 | 0 | 0 | 0 | 135.9871 | 0 | 0 | 0 | 0 | 0 | 0 | 0 | 0 | 0 | 1 | To | 2124-T851 | A | 477.1 | 439.8 | 235.5366 | 339.3917 | 0 | 0 | 0 | 135.9871 | 227.7848 | 200000 | 0.473 | 0.473 | 1.1997439 | 1.131129 | 235.5366 | 0 | 235.5366 | 221.7883 | 73000 | 0.33 | 221.7883 | 221.7883 | 235.5366 | 135.9871 | 235.5366 | 235.5366 | 235.5366 | 235.5366 | 235.5366 | 235.5366 | 0 | 0.3926393 | 0.2246121 | 221.7883 | 0.2533219 | 235.5366 | 221.7883 | 0
UniX-Tyz-1 | 1420 | Uniaxial | 0 | 0 | 0 | 0 | 0 | 0 | 0 | 0 | 168.9927 | 0 | 0 | 0 | 0 | 0 | 0 | 0 | 0 | 0 | 1 | To | ČSN 41 1523 | S | 560 | 400 | 244.5069 | 385.3215 | 0 | 0 | 0 | 168.9927 | 330.541 | 750000 | 0.7698 | 0.3438125 | 1.641164 | 1.5392082 | 292.7039 | 0 | 292.7039 | 272.4925 | 210000 | 0.3 | 272.4925 | 272.4925 | 292.7039 | 168.9927 | 292.7039 | 292.7039 | 292.7039 | 292.7039 | 292.7039 | 292.7039 | 0 | 0.3926393 | 0.1178606 | 272.4925 | 0.09489467 | 292.7039 | 272.4925 | 0
UniX-Tyz-1 | 1421 | Uniaxial | 0 | 0 | 0 | 0 | 0 | 0 | 0 | 0 | 168.9927 | 0 | 0 | 0 | 0 | 0 | 0 | 0 | 0 | 0 | 1 | To | ČSN 41 1523 | S | 560 | 400 | 292.7039 | 343.3409 | 0 | 0 | 0 | 168.9927 | 330.541 | 750000 | 0.7698 | 0.7698 | 1.7525448 | 1.7191527 | 292.7039 | 0 | 292.7039 | 272.4925 | 210000 | 0.3 | 272.4925 | 272.4925 | 292.7039 | 168.9927 | 292.7039 | 292.7039 | 292.7039 | 292.7039 | 292.7039 | 292.7039 | 0 | 0.3926393 | 0.1178606 | 272.4925 | 0.1359929 | 292.7039 | 272.4925 | 0
UniX-Tyz-1 | 1422 | Uniaxial | 0 | 0 | 0 | 0 | 0 | 0 | 0 | 0 | 172.5877 | 0 | 0 | 0 | 0 | 0 | 0 | 0 | 0 | 0 | 1 | To | 76S-T61 | A | 507.5 | 470 | 298.9306 | 430.738 | 0 | 0 | 0 | 172.5877 | 288.6 | 200000 | 0.473 | 0.473 | 1.3445412 | 1.1997406 | 298.9306 | 0 | 298.9306 | 281.482 | 71700 | 0.33 | 281.482 | 281.482 | 298.9306 | 172.5877 | 298.9306 | 298.9306 | 298.9306 | 298.9306 | 298.9306 | 298.9306 | 0 | 0.3926393 | 0.36835 | 281.482 | 0.4154324 | 298.9306 | 281.482 | 0
UniX-Tyz-1 | 1423 | Uniaxial | 0 | 0 | 0 | 0 | 0 | 0 | 0 | 0 | 415 | 0 | 0 | 0 | 0 | 0 | 0 | 0 | 0 | 0 | 1 | To | 30NCD16 | S | 1220 | 813.3333 | 718.8011 | 923.9358 | 0 | 0 | 0 | 415 | 649.4638 | 1000000 | 0.6378 | 0.6378 | 0.9803948 | 0.79975826 | 718.8011 | 0 | 718.8011 | 666.5887 | 210000 | 0.29 | 666.5887 | 666.5887 | 718.8011 | 415 | 718.8011 | 718.8011 | 718.8011 | 718.8011 | 718.8011 | 718.8011 | 0 | 0.3926393 | 0.7053024 | 666.5887 | 0.820119 | 718.8011 | 666.5887 | 0
UniX-Tyz-1 | 1424 | Uniaxial | 0 | 0 | 0 | 0 | 0 | 0 | 0 | 0 | 431.4494 | 0 | 0 | 0 | 0 | 0 | 0 | 0 | 0 | 0 | 1 | To | Cr-Mo (DTD 306, S 106, En 40) | S | 947 | 802 | 747.2923 | 924.8841 | 0 | 0 | 0 | 431.4494 | 659.7162 | 2000000 | 0.6924 | 0.6924 | 1.0310997 | 0.72818536 | 747.2923 | 0 | 747.2923 | 695.6912 | 210000 | 0.3 | 695.6912 | 695.6912 | 747.2923 | 431.4494 | 747.2923 | 747.2923 | 747.2923 | 747.2923 | 747.2923 | 747.2923 | 2000000 | 0.6924 | 0.7682322 | 695.6912 | 0.8864218 | 747.2923 | 695.6912 | 0
UniX-Tyz-1 | 1425 | Uniaxial | 0 | 0 | 0 | 0 | 0 | 0 | 0 | 0 | 374.2044 | 0 | 0 | 0 | 0 | 0 | 0 | 0 | 0 | 0 | 1 | To | Cr-Mo (DTD 306, S 106, En 40) | S | 945 | 857 | 648.141 | 801.9474 | 0 | 0 | 0 | 374.2044 | 572.0866 | 2000000 | 0.6928 | 0.6928 | 1.3241802 | 0.8620469 | 648.141 | 0 | 648.141 | 603.3864 | 210000 | 0.3 | 603.3864 | 603.3864 | 648.141 | 374.2044 | 648.141 | 648.141 | 648.141 | 648.141 | 648.141 | 648.141 | 2000000 | 0.6928 | 0.5778971 | 603.3864 | 0.6668044 | 648.141 | 603.3864 | 0
UniX-Tyz-1 | 1426 | Uniaxial | 0 | 0 | 0 | 0 | 0 | 0 | 0 | 0 | 167.3 | 0 | 0 | 0 | 0 | 0 | 0 | 0 | 0 | 0 | 1 | To | 0.1%C steel (normalized) | S | 432.4 | 256.4 | 289.7721 | 333.9423 | 0 | 0 | 0 | 167.3 | 244.6387 | 1000000 | 0.79532 | 0.79532 | 1.2361763 | 1.3396435 | 289.7721 | 0 | 289.7721 | 269.7631 | 210000 | 0.3 | 269.7631 | 269.7631 | 289.7721 | 167.3 | 289.7721 | 289.7721 | 289.7721 | 289.7721 | 289.7721 | 289.7721 | 0 | 0.3926393 | 0.1155114 | 269.7631 | 0.1332823 | 289.7721 | 269.7631 | 0
UniX-Tyz-1 | 1427 | Uniaxial | 0 | 0 | 0 | 0 | 0 | 0 | 0 | 0 | 149.2 | 0 | 0 | 0 | 0 | 0 | 0 | 0 | 0 | 0 | 1 | To | 0.1%C steel (normalized) | S | 432.4 | 256.4 | 258.422 | 297.8134 | 0 | 0 | 0 | 149.2 | 218.1715 | 1000000 | 0.79532 | 0.79532 | 1.1637713 | 1.2836878 | 258.422 | 0 | 258.422 | 240.5778 | 210000 | 0.3 | 240.5778 | 240.5778 | 258.422 | 149.2 | 258.422 | 258.422 | 258.422 | 258.422 | 258.422 | 258.422 | 0 | 0.3926393 | 0.09186931 | 240.5778 | 0.106003 | 258.422 | 240.5778 | 0
UniX-Tyz-1 | 1428 | Uniaxial | 0 | 0 | 0 | 0 | 0 | 0 | 0 | 0 | 225 | 0 | 0 | 0 | 0 | 0 | 0 | 0 | 0 | 0 | 1 | To | GGG-60 | CI | 635 | 425 | 318 | 400 | 0 | 0 | 0 | 225 | 411 | 200000 | 0.42 | 0.6690268 | 1.9937752 | 1.875744 | 389.7114 | 0 | 389.7114 | 361.4035 | 180000 | 0.29 | 361.4035 | 361.4035 | 389.7114 | 225 | 389.7114 | 389.7114 | 389.7114 | 389.7114 | 389.7114 | 389.7114 | 0 | 0.3926393 | 0.241875 | 361.4035 | 0.1872667 | 389.7114 | 361.4035 | 0
UniX-Tyz-1 | 1429 | Uniaxial | 0 | 0 | 0 | 0 | 0 | 0 | 0 | 0 | 365.1801 | 0 | 0 | 0 | 0 | 0 | 0 | 0 | 0 | 0 | 1 | To | SAE4340 | S | 843.9 | 731.5 | 632.5104 | 771.7156 | 0 | 0 | 0 | 365.1801 | 553.4642 | 200000 | 0.71302 | 0.71302 | 1.3924676 | 0.90997183 | 632.5104 | 0 | 632.5104 | 586.566 | 210000 | 0.29 | 586.566 | 586.566 | 632.5104 | 365.1801 | 632.5104 | 632.5104 | 632.5104 | 632.5104 | 632.5104 | 632.5104 | 0 | 0.3926991 | 0.5461265 | 586.566 | 0.6350309 | 632.5104 | 586.566 | 0
UniX-Tyz-1 | 1430 | Uniaxial | 0 | 0 | 0 | 0 | 0 | 0 | 0 | 0 | 249 | 0 | 0 | 0 | 0 | 0 | 0 | 0 | 0 | 0 | 1 | To | GGG-60 | CI | 815 | 516 | 275 | 392 | 0 | 0 | 0 | 249 | 414.4713 | 1500000 | 0.42 | 0.488578 | 2.008856 | 1.8889552 | 431.2807 | 0 | 431.2807 | 399.9532 | 180000 | 0.29 | 399.9532 | 399.9532 | 431.2807 | 249 | 431.2807 | 431.2807 | 431.2807 | 431.2807 | 431.2807 | 431.2807 | 0 | 0.3926393 | 0.296227 | 399.9532 | 0.1400463 | 431.2807 | 399.9532 | 0
UniX-Tyz-1 | 1431 | Uniaxial | 0 | 0 | 0 | 0 | 0 | 0 | 0 | 0 | 204 | 0 | 0 | 0 | 0 | 0 | 0 | 0 | 0 | 0 | 1 | To | 34Cr4 | S | 710 | 550 | 343 | 530 | 0 | 0 | 0 | 204 | 350 | 1500000 | 0.7398 | 0.3722162 | 1.443416 | 1.2171338 | 353.3384 | 0 | 353.3384 | 326.4 | 210000 | 0.28 | 326.4 | 326.4 | 353.3384 | 204 | 353.3384 | 353.3384 | 353.3384 | 353.3384 | 353.3384 | 353.3384 | 0 | 0.3926393 | 0.1691063 | 326.4 | 0.1867444 | 353.3384 | 326.4 | 0
UniX-Tyz-1 | 1432 | Uniaxial | 0 | 0 | 0 | 0 | 0 | 0 | 0 | 0 | 186.32635 | 0 | 0 | 0 | 0 | 0 | 0 | 0 | 0 | 0 | 1 | To | GTS-35 | CI | 353.0394 | 235 | 322.7267 | 482.4278 | 0 | 0 | 0 | 186.32635 | 318.7889 | 5000000 | 0.42 | 0.42 | 1.2395152 | 0.9462871 | 322.7267 | 0 | 322.7267 | 301.5955 | 180000 | 0.31 | 301.5955 | 301.5955 | 322.7267 | 186.32635 | 322.7267 | 322.7267 | 322.7267 | 322.7267 | 322.7267 | 322.7267 | 0 | 0.3926393 | 0.1684442 | 301.5955 | 0.192875 | 322.7267 | 301.5955 | 0
UniX-Tyz-1 | 1433 | Uniaxial | 0 | 0 | 0 | 0 | 0 | 0 | 0 | 0 | 220.649625 | 0 | 0 | 0 | 0 | 0 | 0 | 0 | 0 | 0 | 1 | To | GTS-45 | CI | 514.849125 | 343 | 382.1764 | 571.296 | 0 | 0 | 0 | 220.649625 | 377.5132 | 5000000 | 0.42 | 0.42 | 1.3874891 | 0.99077386 | 382.1764 | 0 | 382.1764 | 357.1526 | 180000 | 0.31 | 357.1526 | 357.1526 | 382.1764 | 220.649625 | 382.1764 | 382.1764 | 382.1764 | 382.1764 | 382.1764 | 382.1764 | 0 | 0.3926393 | 0.2362185 | 357.1526 | 0.2704792 | 382.1764 | 357.1526 | 0
UniX-Tyz-1 | 1434 | Uniaxial | 0 | 0 | 0 | 0 | 0 | 0 | 0 | 0 | 230.45 | 0 | 0 | 0 | 0 | 0 | 0 | 0 | 0 | 0 | 1 | To | GTS-55 | CI | 554.08 | 358 | 399.1511 | 596.6707 | 0 | 0 | 0 | 230.45 | 394.2808 | 5000000 | 0.42 | 0.42 | 1.411004 | 1.0209854 | 399.1511 | 0 | 399.1511 | 373.0159 | 180000 | 0.31 | 373.0159 | 373.0159 | 399.1511 | 230.45 | 399.1511 | 399.1511 | 399.1511 | 399.1511 | 399.1511 | 399.1511 | 0 | 0.3926393 | 0.2576683 | 373.0159 | 0.29504 | 399.1511 | 373.0159 | 0
UniX-Tyz-1 | 1435 | Uniaxial | 0 | 0 | 0 | 0 | 0 | 0 | 0 | 0 | 274.59 | 0 | 0 | 0 | 0 | 0 | 0 | 0 | 0 | 0 | 1 | To | GTS-70 | CI | 710.98 | 593 | 475.6038 | 710.956 | 0 | 0 | 0 | 274.59 | 469.8007 | 5000000 | 0.42 | 0.42 | 1.4951693 | 1.0356042 | 475.6038 | 0 | 475.6038 | 444.4627 | 180000 | 0.31 | 444.4627 | 444.4627 | 475.6038 | 274.59 | 475.6038 | 475.6038 | 475.6038 | 475.6038 | 475.6038 | 475.6038 | 0 | 0.3926393 | 0.3658280193 | 444.4627 | 0.418887045 | 475.6038 | 444.4627 | 0
UniX-Tyz-1 | 1436 | Uniaxial | 0 | 0 | 0 | 0 | 0 | 0 | 0 | 0 | 196.13 | 0 | 0 | 0 | 0 | 0 | 0 | 0 | 0 | 0 | 1 | To | GGG-40 | CI | 426.59 | 289 | 339.7071 | 507.8109 | 0 | 0 | 0 | 196.13 | 335.5622 | 5000000 | 0.42 | 0.42 | 1.3036555 | 0.9561521 | 339.7071 | 0 | 339.7071 | 315.0314 | 180000 | 0.29 | 315.0314 | 315.0314 | 339.7071 | 196.13 | 339.7071 | 339.7071 | 339.7071 | 339.7071 | 339.7071 | 339.7071 | 0 | 0.3926393 | 0.1837867 | 315.0314 | 0.2137054 | 339.7071 | 315.0314 | 0
UniX-Tyz-1 | 1437 | Uniaxial | 0 | 0 | 0 | 0 | 0 | 0 | 0 | 0 | 245.17 | 0 | 0 | 0 | 0 | 0 | 0 | 0 | 0 | 0 | 1 | To | GGG-60 | CI | 671.76 | 417 | 424.6469 | 634.7831 | 0 | 0 | 0 | 245.17 | 419.4655 | 5000000 | 0.42 | 0.42 | 1.4527205 | 1.0874944 | 424.6469 | 0 | 424.6469 | 393.8013 | 180000 | 0.29 | 393.8013 | 393.8013 | 424.6469 | 245.17 | 424.6469 | 424.6469 | 424.6469 | 424.6469 | 424.6469 | 424.6469 | 0 | 0.3926393 | 0.2871842 | 393.8013 | 0.3339352 | 424.6469 | 393.8013 | 0
UniX-Tyz-1 | 1438 | Uniaxial | 0 | 0 | 0 | 0 | 0 | 0 | 0 | 0 | 294.2 | 0 | 0 | 0 | 0 | 0 | 0 | 0 | 0 | 0 | 1 | To | GGG-70 | CI | 720.79 | 485 | 509.5693 | 761.7294 | 0 | 0 | 0 | 294.2 | 503.3518 | 5000000 | 0.42 | 0.42 | 1.413536 | 0.9619917 | 509.5693 | 0 | 509.5693 | 472.5552 | 180000 | 0.29 | 472.5552 | 472.5552 | 509.5693 | 294.2 | 509.5693 | 509.5693 | 509.5693 | 509.5693 | 509.5693 | 509.5693 | 0 | 0.3926393 | 0.4135341 | 472.5552 | 0.4808536 | 509.5693 | 472.5552 | 0
UniX-Tyz-1 | 1439 | Uniaxial | 0 | 0 | 0 | 0 | 0 | 0 | 0 | 0 | 256 | 0 | 0 | 0 | 0 | 0 | 0 | 0 | 0 | 0 | 1 | To | 34Cr4 | S | 795 | 530 | 410 | 640 | 0 | 0 | 0 | 256 | 448.8767 | 1500000 | 0.7228 | 0.357552 | 1.6262919 | 1.2799137 | 443.405 | 0 | 443.405 | 409.6 | 210000 | 0.28 | 409.6 | 409.6 | 443.405 | 256 | 443.405 | 443.405 | 443.405 | 443.405 | 443.405 | 443.405 | 0 | 0.3926393 | 0.266305 | 409.6 | 0.2668254 | 443.405 | 409.6 | 0
UniX-Tyz-1 | 1440 | Uniaxial | 0 | 0 | 0 | 0 | 0 | 0 | 0 | 0 | 104.4778 | 0 | 0 | 0 | 0 | 0 | 0 | 0 | 0 | 0 | 1 | To | 2017A-T4 | A | 545 | 395 | 180.9608 | 260.7518 | 0 | 0 | 0 | 104.4778 | 150.79 | 1000000 | 0.473 | 0.473 | 0.84301597 | 0.789155 | 180.9608 | 0 | 180.9608 | 170.3981 | 73500 | 0.33 | 170.3981 | 170.3981 | 180.9608 | 104.4778 | 180.9608 | 180.9608 | 180.9608 | 180.9608 | 180.9608 | 180.9608 | 0 | 0.3926393 | 0.1316803 | 170.3981 | 0.1485117 | 180.9608 | 170.3981 | 0
UniX-Tyz-1 | 1441 | Uniaxial | 0 | 0 | 0 | 0 | 0 | 0 | 0 | 0 | 84.71061 | 0 | 0 | 0 | 0 | 0 | 0 | 0 | 0 | 0 | 1 | To | 6082-T6 | A | 290 | 230 | 146.7231 | 211.4177 | 0 | 0 | 0 | 84.71061 | 141.8943 | 1000000 | 0.473 | 0.473 | 1.0195645 | 0.76826113 | 146.7231 | 0 | 146.7231 | 138.1588 | 72000 | 0.33 | 138.1588 | 138.1588 | 146.7231 | 84.71061 | 146.7231 | 146.7231 | 146.7231 | 146.7231 | 146.7231 | 146.7231 | 0 | 0.3926393 | 0.08836973 | 138.1588 | 0.09966511 | 146.7231 | 138.1588 | 0
UniX-Tyz-1 | 1442 | Uniaxial | 0 | 0 | 0 | 0 | 0 | 0 | 0 | 0 | 303 | 0 | 0 | 0 | 0 | 0 | 0 | 0 | 0 | 0 | 1 | To | 20MnCr5 | S | 1028 | 940 | 516 | 832 | 0 | 0 | 0 | 303 | 532 | 10000000 | 0.6762 | 0.3107875 | 1.3722923 | 0.91148216 | 524.8114 | 0 | 524.8114 | 488.5728 | 210000 | 0.3 | 488.5728 | 488.5728 | 524.8114 | 303 | 524.8114 | 524.8114 | 524.8114 | 524.8114 | 524.8114 | 524.8114 | 0 | 0.3926393 | 0.3788943 | 488.5728 | 0.4226286 | 524.8114 | 488.5728 | 0
UniX-Tyz-1 | 1443 | Uniaxial | 0 | 0 | 0 | 0 | 0 | 0 | 0 | 0 | 81.67266 | 0 | 0 | 0 | 0 | 0 | 0 | 0 | 0 | 0 | 1 | To | 7:3 brass | Cu | 320 | 113 | 141.4612 | 180.1759 | 0 | 0 | 0 | 81.67266 | 127.1043 | 10000000 | 0.45 | 0.651 | 0.897571 | 0.78418756 | 141.4612 | 0 | 141.4612 | 133.7039 | 97000 | 0.34 | 133.7039 | 133.7039 | 141.4612 | 81.67266 | 141.4612 | 141.4612 | 141.4612 | 141.4612 | 141.4612 | 141.4612 | 0 | 0.3926393 | 0.06143208 | 133.7039 | 0.06876726 | 141.4612 | 133.7039 | 0
UniX-Tyz-1 | 1444 | Uniaxial | 0 | 0 | 0 | 0 | 0 | 0 | 0 | 0 | 228 | 0 | 0 | 0 | 0 | 0 | 0 | 0 | 0 | 0 | 1 | To | 25CrMo4 | S | 780 | 660 | 361 | 600 | 0 | 0 | 0 | 228 | 413.9183 | 2000000 | 0.7258 | 0.2670363 | 1.6231674 | 1.3111917 | 394.9076 | 0 | 394.9076 | 366.2222 | 210000 | 0.29 | 366.2222 | 366.2222 | 394.9076 | 228 | 394.9076 | 394.9076 | 394.9076 | 394.9076 | 394.9076 | 394.9076 | 0 | 0.3926393 | 0.2128869 | 366.2222 | 0.2068587 | 394.9076 | 366.2222 | 0
UniX-Tyz-1 | 1445 | Uniaxial | 0 | 0 | 0 | 0 | 0 | 0 | 0 | 0 | 228 | 0 | 0 | 0 | 0 | 0 | 0 | 0 | 0 | 0 | 1 | To | 25CrMo4 | S | 780 | 660 | 340 | 600 | 0 | 0 | 0 | 228 | 427.5 | 2000000 | 0.7258 | 0.1805722 | 1.682392 | 1.3629959 | 394.9076 | 0 | 394.9076 | 366.2222 | 210000 | 0.29 | 366.2222 | 366.2222 | 394.9076 | 228 | 394.9076 | 394.9076 | 394.9076 | 394.9076 | 394.9076 | 394.9076 | 0 | 0.3926393 | 0.2128869 | 366.2222 | 0.1834921 | 394.9076 | 366.2222 | 0
UniX-Tyz-1 | 1446 | Uniaxial | 0 | 0 | 0 | 0 | 0 | 0 | 0 | 0 | 186 | 0 | 0 | 0 | 0 | 0 | 0 | 0 | 0 | 0 | 1 | To | XC18 | S | 520 | 350 | 322.1615 | 375.8049 | 0 | 0 | 0 | 186 | 274.0822 | 1000000 | 0.7778 | 0.7778 | 1.353275 | 1.3832666 | 322.1615 | 0 | 322.1615 | 299.916 | 210000 | 0.3 | 299.916 | 299.916 | 322.1615 | 186 | 322.1615 | 322.1615 | 322.1615 | 322.1615 | 322.1615 | 322.1615 | 0 | 0.3926393 | 0.1427771 | 299.916 | 0.1647429 | 322.1615 | 299.916 | 0
UniX-Tyz-1 | 1447 | Uniaxial | 0 | 0 | 0 | 0 | 0 | 0 | 0 | 0 | 97.49724 | 0 | 0 | 0 | 0 | 0 | 0 | 0 | 0 | 0 | 1 | To | Cu-ETP | Cu | 300 | 200 | 184.1619 | 234.5628 | 0 | 0 | 0 | 97.49724 | 151.7315 | 100000 | 0.45 | 0.651 | 0.94554657 | 0.7715984 | 168.8702 | 0 | 168.8702 | 159.6099 | 120000 | 0.34 | 159.6099 | 159.6099 | 168.8702 | 97.49724 | 168.8702 | 168.8702 | 168.8702 | 168.8702 | 168.8702 | 168.8702 | 0 | 0.3926393 | 0.07076474 | 159.6099 | 0.09420997 | 168.8702 | 159.6099 | 0
UniX-Tyz-1 | 1448 | Uniaxial | 0 | 0 | 0 | 0 | 0 | 0 | 0 | 0 | 258.5868 | 0 | 0 | 0 | 0 | 0 | 0 | 0 | 0 | 0 | 1 | To | X2CrNiMo17-12-2 | S | 416 | 277.3333 | 312.9699 | 359.8571 | 0 | 0 | 0 | 258.5868 | 377.5799 | 200000 | 0.7986 | 0.7986 | 1.9561726 | 1.9171338 | 447.8854 | 0 | 447.8854 | 416.9586 | 200000 | 0.3 | 416.9586 | 416.9586 | 447.8854 | 258.5868 | 447.8854 | 447.8854 | 447.8854 | 447.8854 | 447.8854 | 447.8854 | 0 | 0.3926393 | 0.2897575 | 416.9586 | 0.1632503 | 447.8854 | 416.9586 | 0
UniX-Tyz-1 | 1449 | Uniaxial | 0 | 0 | 0 | 0 | 0 | 0 | 0 | 0 | 185.563 | 0 | 0 | 0 | 0 | 0 | 0 | 0 | 0 | 0 | 1 | To | EN-GJV-450 | CI | 498 | 367.66 | 185.693 | 236.6266 | 0 | 0 | 0 | 185.563 | 268.3333 | 500000 | 0.42 | 0.6503069 | 1.8161858 | 2.0168073 | 321.4046 | 0 | 321.4046 | 295.7388 | 160000 | 0.27 | 295.7388 | 295.7388 | 321.4046 | 185.563 | 321.4046 | 321.4046 | 321.4046 | 321.4046 | 321.4046 | 321.4046 | 0 | 0.3926393 | 0.1822113 | 295.7388 | 0.07183725 | 321.4046 | 295.7388 | 0
UniX-Tyz-1 | 1450 | Uniaxial | 0 | 0 | 0 | 0 | 0 | 0 | 0 | 0 | 185.563 | 0 | 0 | 0 | 0 | 0 | 0 | 0 | 0 | 0 | 1 | To | EN-GJV-450 | CI | 498 | 367.66 | 321.4046 | 480.4514 | 0 | 0 | 0 | 185.563 | 268.3333 | 500000 | 0.42 | 0.42 | 1.0230081 | 0.8345427 | 321.4046 | 0 | 321.4046 | 295.7388 | 160000 | 0.27 | 295.7388 | 295.7388 | 321.4046 | 185.563 | 321.4046 | 321.4046 | 321.4046 | 321.4046 | 321.4046 | 321.4046 | 0 | 0.3926393 | 0.1822113 | 295.7388 | 0.2152102 | 321.4046 | 295.7388 | 0
UniX-Tyz-1 | 1451 | Uniaxial | 0 | 0 | 0 | 0 | 0 | 0 | 0 | 0 | 119.6615 | 0 | 0 | 0 | 0 | 0 | 0 | 0 | 0 | 0 | 1 | To | 14S-T | A | 498 | 332 | 207.2597 | 298.6467 | 0 | 0 | 0 | 119.6615 | 218.9 | 2000000 | 0.473 | 0.473 | 1.1493429 | 1.0951015 | 207.2597 | 0 | 207.2597 | 195.1619 | 73100 | 0.33 | 195.1619 | 195.1619 | 207.2597 | 119.6615 | 207.2597 | 207.2597 | 207.2597 | 207.2597 | 207.2597 | 207.2597 | 0 | 0.3926393 | 0.1736807 | 195.1619 | 0.1958805 | 207.2597 | 195.1619 | 0
UniX-Tyz-1 | 1452 | Uniaxial | 0 | 0 | 0 | 0 | 0 | 0 | 0 | 0 | 407.0535 | 0 | 0 | 0 | 0 | 0 | 0 | 0 | 0 | 0 | 1 | To | 30 CrNiMo 8 | S | 1014 | 912 | 705.0373 | 880.7298 | 0 | 0 | 0 | 407.0535 | 625.9882 | 200000 | 0.679 | 0.679 | 1.1530088 | 0.7800731 | 705.0373 | 0 | 705.0373 | 653.8247 | 212000 | 0.29 | 653.8247 | 653.8247 | 705.0373 | 407.0535 | 705.0373 | 705.0373 | 705.0373 | 705.0373 | 705.0373 | 705.0373 | 0 | 0.3926393 | 0.6721489 | 653.8247 | 0.7815685 | 705.0373 | 653.8247 | 0
UniX-Tyz-1 | 1453 | Uniaxial | 0 | 0 | 0 | 0 | 0 | 0 | 0 | 0 | 286.2256 | 0 | 0 | 0 | 0 | 0 | 0 | 0 | 0 | 0 | 1 | To | Ck45 | S | 850 | 807 | 419.585 | 718.2548 | 0 | 0 | 0 | 286.2256 | 528.0072 | 100000 | 0.7118 | 0.2244675 | 1.7201362 | 1.2462947 | 495.7572 | 0 | 495.7572 | 459.7463 | 212000 | 0.29 | 459.7463 | 459.7463 | 495.7572 | 286.2256 | 495.7572 | 495.7572 | 495.7572 | 495.7572 | 495.7572 | 495.7572 | 0 | 0.3926393 | 0.3323376 | 459.7463 | 0.2768107 | 495.7572 | 459.7463 | 0
UniX-Tyz-1 | 1454 | Uniaxial | 0 | 0 | 0 | 0 | 0 | 0 | 0 | 0 | 302.5432 | 0 | 0 | 0 | 0 | 0 | 0 | 0 | 0 | 0 | 1 | To | SNCM 8 | S | 1076 | 971 | 465.7769 | 586.8693 | 0 | 0 | 0 | 302.5432 | 467.7308 | 500000 | 0.6666 | 0.6666 | 1.8232545 | 1.5098338 | 524.0203 | 0 | 524.0203 | 485.9564 | 215000 | 0.29 | 485.9564 | 485.9564 | 524.0203 | 302.5432 | 524.0203 | 524.0203 | 524.0203 | 524.0203 | 524.0203 | 524.0203 | 0 | 0.3926393 | 0.3661297 | 485.9564 | 0.3363537 | 524.0203 | 485.9564 | 0
UniX-Tyz-1 | 1455 | Uniaxial | 0 | 0 | 0 | 0 | 0 | 0 | 0 | 0 | 307.9065 | 0 | 0 | 0 | 0 | 0 | 0 | 0 | 0 | 0 | 1 | To | SNCM 8 | S | 1076 | 971 | 477.1434 | 601.1907 | 0 | 0 | 0 | 307.9065 | 476.0225 | 500000 | 0.6666 | 0.6666 | 1.8117851 | 1.486024 | 533.3097 | 0 | 533.3097 | 494.5711 | 215000 | 0.29 | 494.5711 | 494.5711 | 533.3097 | 307.9065 | 533.3097 | 533.3097 | 533.3097 | 533.3097 | 533.3097 | 533.3097 | 0 | 0.3926393 | 0.3792257 | 494.5711 | 0.3529702 | 533.3097 | 494.5711 | 0
UniX-Nx0 | 1456 | Uniaxial | 308.6063 | 0 | 0 | 308.6063 | 0 | 0 | 0 | 0 | 0 | 0 | 0 | 0 | 0 | 0 | 0 | 0 | 0 | 0 | 1 | Ten | 42CrMo4 | S | 1100 | 980 | 488.2322 | 617.2125 | 0 | 0 | 0 | 403.8404 | 625.6108 | 200000 | 0.6618 | 0.6618 | 0.33986205 | 0.3410819 | 308.6063 | 308.6063 | 617.2125 | 617.2125 | 212000 | 0.28 | 390.1334 | 487.2579 | 487.67 | 390.1334 | 436.4352 | 549.2901 | 450.4572 | 325.1487 | 311.6711 | 334.9715 | 0 | 0 | 0.59898 | 617.2125 | 0.3747966 | 617.2125 | 308.6063 | 308.6063
UniX-Nx0 | 1457 | Uniaxial | 270.2617 | 0 | 0 | 270.2617 | 0 | 0 | 0 | 0 | 0 | 0 | 0 | 0 | 0 | 0 | 0 | 0 | 0 | 0 | 1 | Ten | Ck35 | S | 706.1 | 539 | 342.0913 | 540.5233 | 0 | 0 | 0 | 230.0214 | 430.3182 | 100000 | 0.74058 | 0.3400246 | 0.6514061 | 0.6470587 | 270.2617 | 270.2617 | 540.5233 | 540.5233 | 212000 | 0.29 | 323.5025 | 345.1679 | 344.1293 | 323.5025 | 382.2077 | 605.4381 | 542.0553 | 312.3661 | 288.4975 | 316.6509 | 0 | 0 | 0.4593796 | 540.5233 | 0.1840039 | 540.5233 | 270.2617 | 270.2617
UniX-Nx0 | 1458 | Uniaxial | 341.8414 | 0 | 0 | 341.8414 | 0 | 0 | 0 | 0 | 0 | 0 | 0 | 0 | 0 | 0 | 0 | 0 | 0 | 0 | 1 | Ten | 34CrMo4 | S | 902.2 | 706 | 430.6796 | 683.6829 | 0 | 0 | 0 | 318.6489 | 574.1747 | 200000 | 0.70136 | 0.3332876 | 0.67047125 | 0.66829956 | 341.8414 | 341.8414 | 683.6829 | 683.6829 | 210000 | 0.3 | 420.4596 | 430.206 | 429.5589 | 420.4596 | 483.4368 | 758.9157 | 662.7334 | 390.6936 | 361.7233 | 399.1439 | 0 | 0 | 0.7419401 | 683.6829 | 0.2944204 | 683.6829 | 341.8414 | 341.8414
UniX-Nx0 | 1459 | Uniaxial | 295.1637 | 0 | 0 | 295.1637 | 0 | 0 | 0 | 0 | 0 | 0 | 0 | 0 | 0 | 0 | 0 | 0 | 0 | 0 | 1 | Ten | GS61 (FGS 700/2) | CI | 750 | 416 | 394.9076 | 590.3273 | 0 | 0 | 0 | 228 | 390.0891 | 1000000 | 0.42 | 0.42 | 0.5906933 | 0.6017299 | 295.1637 | 295.1637 | 590.3273 | 590.3273 | 169000 | 0.275 | 441.2252 | 389.004 | 391.9913 | 441.2252 | 417.4244 | 678.2534 | 1016.152 | 418.8636 | 395.3659 | 349.2577 | 0 | 0 | 0.6873498 | 590.3273 | 0.3075976 | 590.3273 | 295.1637 | 295.1637
UniX-Nx0 | 1460 | Uniaxial | 530 | 0 | 0 | 530 | 0 | 0 | 0 | 0 | 0 | 0 | 0 | 0 | 0 | 0 | 0 | 0 | 0 | 0 | 1 | Ten | 100Cr6 | S | 2467 | 2115 | 866 | 1060 | 0 | 0 | 0 | 541 | 821.5759 | 10000000 | 0.3884 | 0.7083747 | 0.2936833 | 0.29172346 | 530 | 530 | 1060 | 1060 | 210000 | 0.3 | 809.815 | 865.9411 | 864.7656 | 809.815 | 749.5332 | 820.0361 | 707.224 | 547.468 | 532.0982 | 555.6455 | 0 | 0 | 1.783492 | 1060 | 1.190406 | 1060 | 530 | 530
UniX-Nx0 | 1461 | Uniaxial | 238.0934 | 0 | 0 | 238.0934 | 0 | 0 | 0 | 0 | 0 | 0 | 0 | 0 | 0 | 0 | 0 | 0 | 0 | 0 | 1 | Ten | 39NiCrMo3 steel | S | 995 | 900 | 382.2 | 476.1868 | 0 | 0 | 0 | 306.9 | 471.202 | 500000 | 0.6828 | 0.6828 | 0.31350803 | 0.31429031 | 238.0934 | 238.0934 | 476.1868 | 476.1868 | 205000 | 0.29 | 296.643 | 382.9716 | 383.1793 | 296.643 | 336.715 | 387.8833 | 323.7377 | 246.8895 | 239.2653 | 252.5546 | 0 | 0 | 0.3687056 | 476.1868 | 0.2375233 | 476.1868 | 238.0934 | 238.0934
UniX-Nx0 | 1462 | Uniaxial | 146.8689 | 0 | 0 | 146.8689 | 0 | 0 | 0 | 0 | 0 | 0 | 0 | 0 | 0 | 0 | 0 | 0 | 0 | 0 | 1 | Ten | SF1 (700-2) | CI | 330 | 220 | 196.5 | 293.7379 | 0 | 0 | 0 | 177.5 | 303.6878 | 10000000 | 0.42 | 0.42 | 0.49187472 | 0.49345002 | 146.8689 | 146.8689 | 293.7379 | 293.7379 | 170000 | 0.275 | 219.5469 | 208.6492 | 208.8771 | 219.5469 | 207.704 | 382.4432 | 441.8255 | 197.2633 | 183.2707 | 183.1457 | 0 | 0 | 0.1691803 | 293.7379 | 0.07571029 | 293.7379 | 146.8689 | 146.8689
UniX-Nx0 | 1463 | Uniaxial | 129.3368 | 0 | 0 | 129.3368 | 0 | 0 | 0 | 0 | 0 | 0 | 0 | 0 | 0 | 0 | 0 | 0 | 0 | 0 | 1 | Ten | 2124-T851 | A | 477.1 | 440 | 198.3058 | 258.6737 | 0 | 0 | 0 | 109.977 | 173.6535 | 500000 | 0.473 | 0.6165939 | 0.49801514 | 0.5424243 | 129.3368 | 129.3368 | 258.6737 | 258.6737 | 73000 | 0.33 | 186.3653 | 177.6095 | 183.1617 | 186.3653 | 182.9099 | 225.5403 | 183.183 | 135.3148 | 130.3097 | 139.5956 | 0 | 0 | 0.3055345 | 258.6737 | 0.1795671 | 258.6737 | 129.3368 | 129.3368
UniX-Nx0 | 1464 | Uniaxial | 119.2852 | 0 | 0 | 119.2852 | 0 | 0 | 0 | 0 | 0 | 0 | 0 | 0 | 0 | 0 | 0 | 0 | 0 | 0 | 1 | Ten | 2124-T851 | A | 477.1 | 439.8 | 153.4233 | 238.5705 | 0 | 0 | 0 | 109.1008 | 178.0134 | 500000 | 0.473 | 0.3631022 | 0.5625545 | 0.58439356 | 119.2852 | 119.2852 | 238.5705 | 238.5705 | 73000 | 0.33 | 171.8816 | 159.1097 | 161.5366 | 171.8816 | 168.6948 | 198.8178 | 163.6793 | 123.9307 | 119.9343 | 127.239 | 0 | 0 | 0.2598898 | 238.5705 | 0.1074827 | 238.5705 | 119.2852 | 119.2852
UniX-Nx0 | 1465 | Uniaxial | 169.6958 | 0 | 0 | 169.6958 | 0 | 0 | 0 | 0 | 0 | 0 | 0 | 0 | 0 | 0 | 0 | 0 | 0 | 0 | 1 | Ten | 2124-T851 | A | 477.1 | 439.8 | 235.5366 | 339.3917 | 0 | 0 | 0 | 135.9871 | 227.7848 | 200000 | 0.473 | 0.473 | 0.47122708 | 0.511004 | 169.6958 | 169.6958 | 339.3917 | 339.3917 | 73000 | 0.33 | 244.5198 | 238.1627 | 244.8205 | 244.5198 | 239.9862 | 357.0497 | 276.3091 | 183.9397 | 173.5424 | 194.2733 | 0 | 0 | 0.5259668 | 339.3917 | 0.2533219 | 339.3917 | 169.6958 | 169.6958
UniX-Nx0 | 1466 | Uniaxial | 192.6608 | 0 | 0 | 192.6608 | 0 | 0 | 0 | 0 | 0 | 0 | 0 | 0 | 0 | 0 | 0 | 0 | 0 | 0 | 1 | Ten | ČSN 41 1523 | S | 560 | 400 | 244.5069 | 385.3215 | 0 | 0 | 0 | 168.9927 | 330.541 | 750000 | 0.7698 | 0.3438125 | 0.5224479 | 0.52240705 | 192.6608 | 192.6608 | 385.3215 | 385.3215 | 210000 | 0.3 | 225.9906 | 268.2644 | 268.2568 | 225.9906 | 272.4635 | 394.7528 | 371.6822 | 219.8414 | 203.6193 | 218.5258 | 0 | 0 | 0.2356709 | 385.3215 | 0.09489467 | 385.3215 | 192.6608 | 192.6608
UniX-Nx0 | 1467 | Uniaxial | 171.6705 | 0 | 0 | 171.6705 | 0 | 0 | 0 | 0 | 0 | 0 | 0 | 0 | 0 | 0 | 0 | 0 | 0 | 0 | 1 | Ten | ČSN 41 1523 | S | 560 | 400 | 292.7039 | 343.3409 | 0 | 0 | 0 | 168.9927 | 330.541 | 750000 | 0.7698 | 0.7698 | 0.3665054 | 0.36892632 | 171.6705 | 171.6705 | 343.3409 | 343.3409 | 210000 | 0.3 | 201.369 | 265.869 | 266.3155 | 201.369 | 242.7787 | 323.4526 | 300.7416 | 190.0648 | 177.6992 | 189.4766 | 0 | 0 | 0.1871159 | 343.3409 | 0.1359929 | 343.3409 | 171.6705 | 171.6705
UniX-Nx0 | 1468 | Uniaxial | 215.369 | 0 | 0 | 215.369 | 0 | 0 | 0 | 0 | 0 | 0 | 0 | 0 | 0 | 0 | 0 | 0 | 0 | 0 | 1 | Ten | 76S-T61 | A | 507.5 | 470 | 298.9306 | 430.738 | 0 | 0 | 0 | 172.5877 | 288.6 | 200000 | 0.473 | 0.473 | 0.5348899 | 0.54089266 | 215.369 | 215.369 | 430.738 | 430.738 | 71700 | 0.33 | 310.3316 | 296.0658 | 297.3002 | 310.3316 | 304.5778 | 532.9238 | 397.5299 | 242.3054 | 225.3026 | 262.6746 | 0 | 0 | 0.8625533 | 430.738 | 0.4154324 | 430.738 | 215.369 | 215.369
UniX-Nx0 | 1469 | Uniaxial | 461.9679 | 0 | 0 | 461.9679 | 0 | 0 | 0 | 0 | 0 | 0 | 0 | 0 | 0 | 0 | 0 | 0 | 0 | 0 | 1 | Ten | 30NCD16 | S | 1220 | 813.3333 | 718.8011 | 923.9358 | 0 | 0 | 0 | 415 | 649.4638 | 1000000 | 0.6378 | 0.6378 | 0.36799204 | 0.36510792 | 461.9679 | 461.9679 | 923.9358 | 923.9358 | 210000 | 0.29 | 593.8064 | 717.3537 | 715.9211 | 593.8064 | 653.3213 | 1025.043 | 1069.354 | 561.2992 | 515.636 | 539.2947 | 0 | 0 | 1.355012 | 923.9358 | 0.820119 | 923.9358 | 461.9679 | 461.9679
UniX-Nx0 | 1470 | Uniaxial | 462.4421 | 0 | 0 | 462.4421 | 0 | 0 | 0 | 0 | 0 | 0 | 0 | 0 | 0 | 0 | 0 | 0 | 0 | 0 | 1 | Ten | Cr-Mo (DTD 306, S 106, En 40) | S | 947 | 802 | 747.2923 | 924.8841 | 0 | 0 | 0 | 431.4494 | 659.7162 | 2000000 | 0.6924 | 0.6924 | 0.30829957 | 0.30578956 | 462.4421 | 462.4421 | 924.8841 | 924.8841 | 210000 | 0.3 | 572.3401 | 748.2306 | 746.93 | 572.3401 | 653.9918 | 1345.113 | 1092.239 | 566.0115 | 519.9151 | 607.2455 | 2000000 | 0.6924 | 1.357795 | 924.8841 | 0.8864218 | 924.8841 | 462.4421 | 462.4421
UniX-Nx0 | 1471 | Uniaxial | 400.9737 | 0 | 0 | 400.9737 | 0 | 0 | 0 | 0 | 0 | 0 | 0 | 0 | 0 | 0 | 0 | 0 | 0 | 0 | 1 | Ten | Cr-Mo (DTD 306, S 106, En 40) | S | 945 | 857 | 648.141 | 801.9474 | 0 | 0 | 0 | 374.2044 | 572.0866 | 2000000 | 0.6928 | 0.6928 | 0.3062745 | 0.30614445 | 400.9737 | 400.9737 | 801.9474 | 801.9474 | 210000 | 0.3 | 496.1264 | 648.6154 | 648.5569 | 496.1264 | 567.0625 | 992.0478 | 753.541 | 453.6971 | 421.1566 | 489.016 | 2000000 | 0.6928 | 1.020825 | 801.9474 | 0.6668044 | 801.9474 | 400.9737 | 400.9737
UniX-Nx0 | 1472 | Uniaxial | 166.9711 | 0 | 0 | 166.9711 | 0 | 0 | 0 | 0 | 0 | 0 | 0 | 0 | 0 | 0 | 0 | 0 | 0 | 0 | 1 | Ten | 0.1%C steel (normalized) | S | 432.4 | 256.4 | 289.7721 | 333.9423 | 0 | 0 | 0 | 167.3 | 244.6387 | 1000000 | 0.79532 | 0.79532 | 0.18887682 | 0.21007074 | 166.9711 | 166.9711 | 333.9423 | 333.9423 | 210000 | 0.3 | 192.4227 | 288.6914 | 292.9637 | 192.4227 | 236.1328 | 377.0414 | 478.7201 | 220.0189 | 203.5843 | 196.2315 | 0 | 0 | 0.1770118 | 333.9423 | 0.1332823 | 333.9423 | 166.9711 | 166.9711
UniX-Nx0 | 1473 | Uniaxial | 148.9067 | 0 | 0 | 148.9067 | 0 | 0 | 0 | 0 | 0 | 0 | 0 | 0 | 0 | 0 | 0 | 0 | 0 | 0 | 1 | Ten | 0.1%C steel (normalized) | S | 432.4 | 256.4 | 258.422 | 297.8134 | 0 | 0 | 0 | 149.2 | 218.1715 | 1000000 | 0.79532 | 0.79532 | 0.21545964 | 0.25286266 | 148.9067 | 148.9067 | 297.8134 | 297.8134 | 210000 | 0.3 | 171.6047 | 249.9338 | 256.4983 | 171.6047 | 210.5859 | 305.3352 | 355.182 | 182.9152 | 168.0205 | 168.942 | 0 | 0 | 0.1407823 | 297.8134 | 0.106003 | 297.8134 | 148.9067 | 148.9067
UniX-Nx0 | 1474 | Uniaxial | 200 | 0 | 0 | 200 | 0 | 0 | 0 | 0 | 0 | 0 | 0 | 0 | 0 | 0 | 0 | 0 | 0 | 0 | 1 | Ten | GGG-60 | CI | 635 | 425 | 318 | 400 | 0 | 0 | 0 | 225 | 411 | 200000 | 0.42 | 0.6690268 | 0.34549892 | 0.33700898 | 200 | 200 | 400 | 400 | 180000 | 0.29 | 298.9698 | 316.6724 | 314.8143 | 298.9698 | 282.8427 | 383.908 | 377.7778 | 226.6667 | 210.3141 | 222.0249 | 0 | 0 | 0.2962963 | 400 | 0.1872667 | 400 | 200 | 200
UniX-Nx0 | 1475 | Uniaxial | 385.8578 | 0 | 0 | 385.8578 | 0 | 0 | 0 | 0 | 0 | 0 | 0 | 0 | 0 | 0 | 0 | 0 | 0 | 0 | 1 | Ten | SAE4340 | S | 843.9 | 731.5 | 632.5104 | 771.7156 | 0 | 0 | 0 | 365.1801 | 553.4642 | 200000 | 0.71302 | 0.71302 | 0.28712708 | 0.28950772 | 385.8578 | 385.8578 | 771.7156 | 771.7156 | 210000 | 0.29 | 470.7788 | 631.4032 | 632.446 | 470.7788 | 545.6853 | 1035.956 | 816.6103 | 454.1843 | 418.2377 | 487.8476 | 0 | 0 | 0.9453095 | 771.7156 | 0.6350309 | 771.7156 | 385.8578 | 385.8578
UniX-Nx0 | 1476 | Uniaxial | 196 | 0 | 0 | 196 | 0 | 0 | 0 | 0 | 0 | 0 | 0 | 0 | 0 | 0 | 0 | 0 | 0 | 0 | 1 | Ten | GGG-60 | CI | 815 | 516 | 275 | 392 | 0 | 0 | 0 | 249 | 414.4713 | 1500000 | 0.42 | 0.488578 | 0.45540965 | 0.48301652 | 196 | 196 | 392 | 392 | 180000 | 0.29 | 292.9905 | 280.4682 | 285.8868 | 292.9905 | 277.1859 | 320.1228 | 316.05 | 211.8804 | 200.1669 | 208.0317 | 0 | 0 | 0.284563 | 392 | 0.1400463 | 392 | 196 | 196
UniX-Nx0 | 1477 | Uniaxial | 265 | 0 | 0 | 265 | 0 | 0 | 0 | 0 | 0 | 0 | 0 | 0 | 0 | 0 | 0 | 0 | 0 | 0 | 1 | Ten | 34Cr4 | S | 710 | 550 | 343 | 530 | 0 | 0 | 0 | 204 | 350 | 1500000 | 0.7398 | 0.3722162 | 0.64833635 | 0.6359009 | 265 | 265 | 530 | 530 | 210000 | 0.28 | 317.3759 | 341.0756 | 338.1483 | 317.3759 | 374.7666 | 580.618 | 511.4035 | 302.4178 | 280.0952 | 307.8917 | 0 | 0 | 0.445873 | 530 | 0.1867444 | 530 | 265 | 265
UniX-Nx0 | 1478 | Uniaxial | 241.2139 | 0 | 0 | 241.2139 | 0 | 0 | 0 | 0 | 0 | 0 | 0 | 0 | 0 | 0 | 0 | 0 | 0 | 0 | 1 | Ten | GTS-35 | CI | 353.0394 | 235 | 322.7267 | 482.4278 | 0 | 0 | 0 | 186.32635 | 318.7889 | 5000000 | 0.42 | 0.42 | 0.5784927 | 0.59661067 | 241.2139 | 241.2139 | 482.4278 | 482.4278 | 180000 | 0.31 | 360.5784 | 319.0323 | 323.0641 | 360.5784 | 341.1279 | 1281.838 | -9122.353 | #NUM! | -2192.1 | 452.4141 | 0 | 0 | 0.4309936 | 482.4278 | 0.192875 | 482.4278 | 241.2139 | 241.2139
UniX-Nx0 | 1479 | Uniaxial | 285.648 | 0 | 0 | 285.648 | 0 | 0 | 0 | 0 | 0 | 0 | 0 | 0 | 0 | 0 | 0 | 0 | 0 | 0 | 1 | Ten | GTS-45 | CI | 514.849125 | 343 | 382.1764 | 571.296 | 0 | 0 | 0 | 220.649625 | 377.5132 | 5000000 | 0.42 | 0.42 | 0.58903205 | 0.5867563 | 285.648 | 285.648 | 571.296 | 571.296 | 180000 | 0.31 | 427.0007 | 380.3908 | 379.7912 | 427.0007 | 403.9673 | 997.6411 | 1708.35 | 515.9972 | 550.3855 | 412.6812 | 0 | 0 | 0.6044059 | 571.296 | 0.2704792 | 571.296 | 285.648 | 285.648
UniX-Nx0 | 1480 | Uniaxial | 298.3354 | 0 | 0 | 298.3354 | 0 | 0 | 0 | 0 | 0 | 0 | 0 | 0 | 0 | 0 | 0 | 0 | 0 | 0 | 1 | Ten | GTS-55 | CI | 554.08 | 358 | 399.1511 | 596.6707 | 0 | 0 | 0 | 230.45 | 394.2808 | 5000000 | 0.42 | 0.42 | 0.5743652 | 0.57645756 | 298.3354 | 298.3354 | 596.6707 | 596.6707 | 180000 | 0.31 | 445.9664 | 400.1324 | 400.7131 | 445.9664 | 421.9099 | 994.3734 | 1790.073 | 539.7173 | 576.2332 | 420.1379 | 0 | 0 | 0.6592888 | 596.6707 | 0.29504 | 596.6707 | 298.3354 | 298.3354
UniX-Nx0 | 1481 | Uniaxial | 355.478 | 0 | 0 | 355.478 | 0 | 0 | 0 | 0 | 0 | 0 | 0 | 0 | 0 | 0 | 0 | 0 | 0 | 0 | 1 | Ten | GTS-70 | CI | 710.98 | 593 | 475.6038 | 710.956 | 0 | 0 | 0 | 274.59 | 469.8007 | 5000000 | 0.42 | 0.42 | 0.58550924 | 0.57800794 | 355.478 | 355.478 | 710.956 | 710.956 | 180000 | 0.31 | 531.386 | 476.261 | 473.7911 | 531.386 | 502.7218 | 1066.386 | 887.4903 | 444.1216 | 408.1879 | 473.96 | 0 | 0 | 0.9360342 | 710.956 | 0.418887045 | 710.956 | 355.478 | 355.478
UniX-Nx0 | 1482 | Uniaxial | 253.9055 | 0 | 0 | 253.9055 | 0 | 0 | 0 | 0 | 0 | 0 | 0 | 0 | 0 | 0 | 0 | 0 | 0 | 0 | 1 | Ten | GGG-40 | CI | 426.59 | 289 | 339.7071 | 507.8109 | 0 | 0 | 0 | 196.13 | 335.5622 | 5000000 | 0.42 | 0.42 | 0.60268795 | 0.60092443 | 253.9055 | 253.9055 | 507.8109 | 507.8109 | 180000 | 0.29 | 379.5504 | 334.8157 | 334.4066 | 379.5504 | 359.0766 | 1000.562 | 2090.887 | 531.6038 | 628.1602 | 393.2011 | 0 | 0 | 0.4775407 | 507.8109 | 0.2137054 | 507.8109 | 253.9055 | 253.9055
UniX-Nx0 | 1483 | Uniaxial | 317.3915 | 0 | 0 | 317.3915 | 0 | 0 | 0 | 0 | 0 | 0 | 0 | 0 | 0 | 0 | 0 | 0 | 0 | 0 | 1 | Ten | GGG-60 | CI | 671.76 | 417 | 424.6469 | 634.7831 | 0 | 0 | 0 | 245.17 | 419.4655 | 5000000 | 0.42 | 0.42 | 0.5761667 | 0.56353503 | 317.3915 | 317.3915 | 634.7831 | 634.7831 | 180000 | 0.29 | 474.4525 | 429.521 | 425.7767 | 474.4525 | 448.8594 | 885.9376 | 1328.725 | 489.3499 | 477.72 | 408.607 | 0 | 0 | 0.7462029 | 634.7831 | 0.3339352 | 634.7831 | 317.3915 | 317.3915
UniX-Nx0 | 1484 | Uniaxial | 380.8647 | 0 | 0 | 380.8647 | 0 | 0 | 0 | 0 | 0 | 0 | 0 | 0 | 0 | 0 | 0 | 0 | 0 | 0 | 1 | Ten | GGG-70 | CI | 720.79 | 485 | 509.5693 | 761.7294 | 0 | 0 | 0 | 294.2 | 503.3518 | 5000000 | 0.42 | 0.42 | 0.5757223 | 0.58034545 | 380.8647 | 380.8647 | 761.7294 | 761.7294 | 180000 | 0.29 | 569.3353 | 509.4473 | 511.0825 | 569.3353 | 538.624 | 1234.334 | 1773.84 | 615.1604 | 614.5861 | 528.3956 | 0 | 0 | 1.074503 | 761.7294 | 0.4808536 | 761.7294 | 380.8647 | 380.8647
UniX-Nx0 | 1485 | Uniaxial | 320 | 0 | 0 | 320 | 0 | 0 | 0 | 0 | 0 | 0 | 0 | 0 | 0 | 0 | 0 | 0 | 0 | 0 | 1 | Ten | 34Cr4 | S | 795 | 530 | 410 | 640 | 0 | 0 | 0 | 256 | 448.8767 | 1500000 | 0.7228 | 0.357552 | 0.6380612 | 0.64747256 | 320 | 320 | 640 | 640 | 210000 | 0.28 | 387.789 | 408.5746 | 411.2486 | 387.789 | 452.5483 | 751.1579 | 807.619 | 401.4271 | 369.0425 | 381.8702 | 0 | 0 | 0.6501587 | 640 | 0.2668254 | 640 | 320 | 320
UniX-Nx0 | 1486 | Uniaxial | 130.3759 | 0 | 0 | 130.3759 | 0 | 0 | 0 | 0 | 0 | 0 | 0 | 0 | 0 | 0 | 0 | 0 | 0 | 0 | 1 | Ten | 2017A-T4 | A | 545 | 395 | 180.9608 | 260.7518 | 0 | 0 | 0 | 104.4778 | 150.79 | 1000000 | 0.473 | 0.473 | 0.45951504 | 0.44375157 | 130.3759 | 130.3759 | 260.7518 | 260.7518 | 73500 | 0.33 | 187.8625 | 191.71 | 189.6267 | 187.8625 | 184.3794 | 212.3677 | 194.61 | 138.1162 | 131.9419 | 138.2898 | 0 | 0 | 0.3083516 | 260.7518 | 0.1485117 | 260.7518 | 130.3759 | 130.3759
UniX-Nx0 | 1487 | Uniaxial | 105.7088 | 0 | 0 | 105.7088 | 0 | 0 | 0 | 0 | 0 | 0 | 0 | 0 | 0 | 0 | 0 | 0 | 0 | 0 | 1 | Ten | 6082-T6 | A | 290 | 230 | 146.7231 | 211.4177 | 0 | 0 | 0 | 84.71061 | 141.8943 | 1000000 | 0.473 | 0.473 | 0.48991233 | 0.5109683 | 105.7088 | 105.7088 | 211.4177 | 211.4177 | 72000 | 0.33 | 152.319 | 148.3626 | 150.5438 | 152.319 | 149.4949 | 226.9773 | 195.6135 | 119.0248 | 110.6459 | 121.9065 | 0 | 0 | 0.2069325 | 211.4177 | 0.09966511 | 211.4177 | 105.7088 | 105.7088
UniX-Nx0 | 1488 | Uniaxial | 416 | 0 | 0 | 416 | 0 | 0 | 0 | 0 | 0 | 0 | 0 | 0 | 0 | 0 | 0 | 0 | 0 | 0 | 1 | Ten | 20MnCr5 | S | 1028 | 940 | 516 | 832 | 0 | 0 | 0 | 303 | 532 | 10000000 | 0.6762 | 0.3107875 | 0.6891034 | 0.69192183 | 416 | 416 | 832 | 832 | 210000 | 0.3 | 520.6751 | 515.0319 | 516.039 | 520.6751 | 588.3128 | 981.5425 | 746.2595 | 463.9014 | 432.5937 | 497.4632 | 0 | 0 | 1.098768 | 832 | 0.4226286 | 832 | 416 | 416
UniX-Nx0 | 1489 | Uniaxial | 90.08797 | 0 | 0 | 90.08797 | 0 | 0 | 0 | 0 | 0 | 0 | 0 | 0 | 0 | 0 | 0 | 0 | 0 | 0 | 1 | Ten | 7:3 brass | Cu | 320 | 113 | 141.4612 | 180.1759 | 0 | 0 | 0 | 81.67266 | 127.1043 | 10000000 | 0.45 | 0.651 | 0.4326367 | 0.37222493 | 90.08797 | 90.08797 | 180.1759 | 180.1759 | 97000 | 0.34 | 131.8965 | 139.2021 | 133.4935 | 131.8965 | 127.4036 | 160.6875 | 444.3056 | 149.2352 | 151.1477 | 97.84261 | 0 | 0 | 0.111558 | 180.1759 | 0.06876726 | 180.1759 | 90.08797 | 90.08797
UniX-Nx0 | 1490 | Uniaxial | 300 | 0 | 0 | 300 | 0 | 0 | 0 | 0 | 0 | 0 | 0 | 0 | 0 | 0 | 0 | 0 | 0 | 0 | 1 | Ten | 25CrMo4 | S | 780 | 660 | 361 | 600 | 0 | 0 | 0 | 228 | 413.9183 | 2000000 | 0.7258 | 0.2670363 | 0.75536114 | 0.75696534 | 300 | 300 | 600 | 600 | 210000 | 0.29 | 362.797 | 355.0438 | 355.4388 | 362.797 | 424.2641 | 675 | 550 | 336.8048 | 313.3776 | 352.0833 | 0 | 0 | 0.5714286 | 600 | 0.2068587 | 600 | 300 | 300
UniX-Nx0 | 1491 | Uniaxial | 300 | 0 | 0 | 300 | 0 | 0 | 0 | 0 | 0 | 0 | 0 | 0 | 0 | 0 | 0 | 0 | 0 | 0 | 1 | Ten | 25CrMo4 | S | 780 | 660 | 340 | 600 | 0 | 0 | 0 | 228 | 427.5 | 2000000 | 0.7258 | 0.1805722 | 0.7955771 | 0.79638475 | 300 | 300 | 600 | 600 | 210000 | 0.29 | 362.797 | 345.4741 | 345.6676 | 362.797 | 424.2641 | 675 | 550 | 336.8048 | 313.3776 | 352.0833 | 0 | 0 | 0.5714286 | 600 | 0.1834921 | 600 | 300 | 300
UniX-Nx0 | 1492 | Uniaxial | 187.9024 | 0 | 0 | 187.9024 | 0 | 0 | 0 | 0 | 0 | 0 | 0 | 0 | 0 | 0 | 0 | 0 | 0 | 0 | 1 | Ten | XC18 | S | 520 | 350 | 322.1615 | 375.8049 | 0 | 0 | 0 | 186 | 274.0822 | 1000000 | 0.7778 | 0.7778 | 0.22376856 | 0.2183434 | 187.9024 | 187.9024 | 375.8049 | 375.8049 | 210000 | 0.3 | 219.1903 | 323.0238 | 321.8114 | 219.1903 | 265.7342 | 400.5347 | 405.7178 | 222.7207 | 204.9262 | 216.1225 | 0 | 0 | 0.2241735 | 375.8049 | 0.1647429 | 375.8049 | 187.9024 | 187.9024
UniX-Nx0 | 1493 | Uniaxial | 117.2814 | 0 | 0 | 117.2814 | 0 | 0 | 0 | 0 | 0 | 0 | 0 | 0 | 0 | 0 | 0 | 0 | 0 | 0 | 1 | Ten | Cu-ETP | Cu | 300 | 200 | 184.1619 | 234.5628 | 0 | 0 | 0 | 97.49724 | 151.7315 | 100000 | 0.45 | 0.651 | 0.37513012 | 0.38413605 | 117.2814 | 117.2814 | 234.5628 | 234.5628 | 120000 | 0.34 | 171.71 | 179.7309 | 180.8563 | 171.71 | 165.861 | 267.84 | 283.5672 | 144.7889 | 133.0096 | 138.4395 | 0 | 0 | 0.1528325 | 234.5628 | 0.09420997 | 234.5628 | 117.2814 | 117.2814
UniX-Nx0 | 1494 | Uniaxial | 179.9285 | 0 | 0 | 179.9285 | 0 | 0 | 0 | 0 | 0 | 0 | 0 | 0 | 0 | 0 | 0 | 0 | 0 | 0 | 1 | Ten | X2CrNiMo17-12-2 | S | 416 | 277.3333 | 312.9699 | 359.8571 | 0 | 0 | 0 | 258.5868 | 377.5799 | 200000 | 0.7986 | 0.7986 | 0.19760881 | 0.19551384 | 179.9285 | 179.9285 | 359.8571 | 359.8571 | 200000 | 0.3 | 206.8843 | 314.2494 | 313.7934 | 206.8843 | 254.4574 | 454.2038 | 512.2969 | 236.4446 | 218.6705 | 221.3345 | 0 | 0 | 0.2158285 | 359.8571 | 0.1632503 | 359.8571 | 179.9285 | 179.9285
UniX-Nx0 | 1495 | Uniaxial | 118.3133 | 0 | 0 | 118.3133 | 0 | 0 | 0 | 0 | 0 | 0 | 0 | 0 | 0 | 0 | 0 | 0 | 0 | 0 | 1 | Ten | EN-GJV-450 | CI | 498 | 367.66 | 185.693 | 236.6266 | 0 | 0 | 0 | 185.563 | 268.3333 | 500000 | 0.42 | 0.6503069 | 0.38435066 | 0.35034692 | 118.3133 | 118.3133 | 236.6266 | 236.6266 | 160000 | 0.27 | 176.8605 | 185.6088 | 181.2853 | 176.8605 | 167.3203 | 192.048 | 174.4521 | 124.9603 | 119.5958 | 125.3907 | 0 | 0 | 0.1166503 | 236.6266 | 0.07183725 | 236.6266 | 118.3133 | 118.3133
UniX-Nx0 | 1496 | Uniaxial | 240.2257 | 0 | 0 | 240.2257 | 0 | 0 | 0 | 0 | 0 | 0 | 0 | 0 | 0 | 0 | 0 | 0 | 0 | 0 | 1 | Ten | EN-GJV-450 | CI | 498 | 367.66 | 321.4046 | 480.4514 | 0 | 0 | 0 | 185.563 | 268.3333 | 500000 | 0.42 | 0.42 | 0.57330287 | 0.5473804 | 240.2257 | 240.2257 | 480.4514 | 480.4514 | 160000 | 0.27 | 359.1012 | 328.7544 | 322.9 | 359.1012 | 339.7304 | 687.9692 | 693.0738 | 317.3304 | 293.7679 | 313.0757 | 0 | 0 | 0.4809032 | 480.4514 | 0.2152102 | 480.4514 | 240.2257 | 240.2257
UniX-Nx0 | 1497 | Uniaxial | 149.3234 | 0 | 0 | 149.3234 | 0 | 0 | 0 | 0 | 0 | 0 | 0 | 0 | 0 | 0 | 0 | 0 | 0 | 0 | 1 | Ten | 14S-T | A | 498 | 332 | 207.2597 | 298.6467 | 0 | 0 | 0 | 119.6615 | 218.9 | 2000000 | 0.473 | 0.473 | 0.5396505 | 0.5243868 | 149.3234 | 149.3234 | 298.6467 | 298.6467 | 73100 | 0.33 | 215.1645 | 207.6355 | 205.4503 | 215.1645 | 211.1751 | 277.221 | 271.3831 | 167.1883 | 155.6947 | 164.075 | 0 | 0 | 0.4067025 | 298.6467 | 0.1958805 | 298.6467 | 149.3234 | 149.3234
UniX-Nx0 | 1498 | Uniaxial | 440.3649 | 0 | 0 | 440.3649 | 0 | 0 | 0 | 0 | 0 | 0 | 0 | 0 | 0 | 0 | 0 | 0 | 0 | 0 | 1 | Ten | 30 CrNiMo 8 | S | 1014 | 912 | 705.0373 | 880.7298 | 0 | 0 | 0 | 407.0535 | 625.9882 | 200000 | 0.679 | 0.679 | 0.31360865 | 0.31717613 | 440.3649 | 440.3649 | 880.7298 | 880.7298 | 212000 | 0.29 | 550.1022 | 706.9085 | 708.6587 | 550.1022 | 622.77 | 1116.479 | 851.5329 | 502.8721 | 465.6788 | 542.7246 | 0 | 0 | 1.219631 | 880.7298 | 0.7815685 | 880.7298 | 440.3649 | 440.3649
UniX-Nx0 | 1499 | Uniaxial | 359.1274 | 0 | 0 | 359.1274 | 0 | 0 | 0 | 0 | 0 | 0 | 0 | 0 | 0 | 0 | 0 | 0 | 0 | 0 | 1 | Ten | Ck45 | S | 850 | 807 | 419.585 | 718.2548 | 0 | 0 | 0 | 286.2256 | 528.0072 | 100000 | 0.7118 | 0.2244675 | 0.7752635 | 0.7750326 | 359.1274 | 359.1274 | 718.2548 | 718.2548 | 212000 | 0.29 | 438.5361 | 419.7304 | 419.6633 | 438.5361 | 507.8828 | 884.6099 | 647.0943 | 401.0253 | 373.7871 | 437.1651 | 0 | 0 | 0.8111476627 | 718.2548 | 0.2768107 | 718.2548 | 359.1274 | 359.1274
UniX-Nx0 | 1500 | Uniaxial | 293.4346 | 0 | 0 | 293.4346 | 0 | 0 | 0 | 0 | 0 | 0 | 0 | 0 | 0 | 0 | 0 | 0 | 0 | 0 | 1 | Ten | SNCM 8 | S | 1076 | 971 | 465.7769 | 586.8693 | 0 | 0 | 0 | 302.5432 | 467.7308 | 500000 | 0.6666 | 0.6666 | 0.33566874 | 0.33265054 | 293.4346 | 293.4346 | 586.8693 | 586.8693 | 215000 | 0.29 | 369.7216 | 466.0189 | 465.045 | 369.7216 | 414.9792 | 513.4901 | 420.513 | 307.8271 | 295.9025 | 317.0107 | 0 | 0 | 0.5339776 | 586.8693 | 0.3363537 | 586.8693 | 293.4346 | 293.4346
UniX-Nx0 | 1501 | Uniaxial | 300.5954 | 0 | 0 | 300.5954 | 0 | 0 | 0 | 0 | 0 | 0 | 0 | 0 | 0 | 0 | 0 | 0 | 0 | 0 | 1 | Ten | SNCM 8 | S | 1076 | 971 | 477.1434 | 601.1907 | 0 | 0 | 0 | 307.9065 | 476.0225 | 500000 | 0.6666 | 0.6666 | 0.33319604 | 0.33498564 | 300.5954 | 300.5954 | 601.1907 | 601.1907 | 215000 | 0.29 | 378.7439 | 476.6192 | 477.2108 | 378.7439 | 425.1061 | 533.6545 | 435.376 | 316.1248 | 303.3818 | 326.0409 | 0 | 0 | 0.5603571 | 601.1907 | 0.3529702 | 601.1907 | 300.5954 | 300.5954
UniX-Ny0 | 1502 | Uniaxial | 0 | 308.6063 | 0 | 0 | 308.6063 | 0 | 0 | 0 | 0 | 0 | 0 | 0 | 0 | 0 | 0 | 0 | 0 | 0 | 1 | Ten | 42CrMo4 | S | 1100 | 980 | 488.2322 | 617.2125 | 0 | 0 | 0 | 403.8404 | 625.6108 | 200000 | 0.6618 | 0.6618 | 0.3394994 | 0.3362706 | 308.6063 | 308.6063 | 617.2125 | 617.2125 | 212000 | 0.28 | 390.1334 | 488.8855 | 487.7926 | 390.1334 | 436.4352 | 549.2901 | 450.4572 | 325.1487 | 311.6711 | 334.9715 | 0 | 0 | 0.59898 | 617.2125 | 0.3747966 | 617.2125 | 308.6063 | 308.6063
UniX-Ny0 | 1503 | Uniaxial | 0 | 270.2617 | 0 | 0 | 270.2617 | 0 | 0 | 0 | 0 | 0 | 0 | 0 | 0 | 0 | 0 | 0 | 0 | 0 | 1 | Ten | Ck35 | S | 706.1 | 539 | 342.0913 | 540.5233 | 0 | 0 | 0 | 230.0214 | 430.3182 | 100000 | 0.74058 | 0.3400246 | 0.64526224 | 0.65443736 | 270.2617 | 270.2617 | 540.5233 | 540.5233 | 212000 | 0.29 | 323.5025 | 343.407 | 345.5979 | 323.5025 | 382.2077 | 605.4381 | 542.0553 | 312.3661 | 288.4975 | 316.6509 | 0 | 0 | 0.4593796 | 540.5233 | 0.1840039 | 540.5233 | 270.2617 | 270.2617
UniX-Ny0 | 1504 | Uniaxial | 0 | 341.8414 | 0 | 0 | 341.8414 | 0 | 0 | 0 | 0 | 0 | 0 | 0 | 0 | 0 | 0 | 0 | 0 | 0 | 1 | Ten | 34CrMo4 | S | 902.2 | 706 | 430.6796 | 683.6829 | 0 | 0 | 0 | 318.6489 | 574.1747 | 200000 | 0.70136 | 0.3332876 | 0.6736044 | 0.66928023 | 341.8414 | 341.8414 | 683.6829 | 683.6829 | 210000 | 0.3 | 420.4596 | 429.9137 | 428.627 | 420.4596 | 483.4368 | 758.9157 | 662.7334 | 390.6936 | 361.7233 | 399.1439 | 0 | 0 | 0.7419401 | 683.6829 | 0.2944204 | 683.6829 | 341.8414 | 341.8414
UniX-Ny0 | 1505 | Uniaxial | 0 | 295.1637 | 0 | 0 | 295.1637 | 0 | 0 | 0 | 0 | 0 | 0 | 0 | 0 | 0 | 0 | 0 | 0 | 0 | 1 | Ten | GS61 (FGS 700/2) | CI | 750 | 416 | 394.9076 | 590.3273 | 0 | 0 | 0 | 228 | 390.0891 | 1000000 | 0.42 | 0.42 | 0.60500664 | 0.5988785 | 295.1637 | 295.1637 | 590.3273 | 590.3273 | 169000 | 0.275 | 441.2252 | 389.7737 | 388.1215 | 441.2252 | 417.4244 | 678.2534 | 1016.152 | 418.8636 | 395.3659 | 349.2577 | 0 | 0 | 0.6873498 | 590.3273 | 0.3075976 | 590.3273 | 295.1637 | 295.1637
UniX-Ny0 | 1506 | Uniaxial | 0 | 530 | 0 | 0 | 530 | 0 | 0 | 0 | 0 | 0 | 0 | 0 | 0 | 0 | 0 | 0 | 0 | 0 | 1 | Ten | 100Cr6 | S | 2467 | 2115 | 866 | 1060 | 0 | 0 | 0 | 541 | 821.5759 | 10000000 | 0.3884 | 0.7083747 | 0.2918741 | 0.2920535 | 530 | 530 | 1060 | 1060 | 210000 | 0.3 | 809.815 | 865.743 | 865.8507 | 809.815 | 749.5332 | 820.0361 | 707.224 | 547.468 | 532.0982 | 555.6455 | 0 | 0 | 1.783492 | 1060 | 1.190406 | 1060 | 530 | 530
UniX-Ny0 | 1507 | Uniaxial | 0 | 238.0934 | 0 | 0 | 238.0934 | 0 | 0 | 0 | 0 | 0 | 0 | 0 | 0 | 0 | 0 | 0 | 0 | 0 | 1 | Ten | 39NiCrMo3 steel | S | 995 | 900 | 382.2 | 476.1868 | 0 | 0 | 0 | 306.9 | 471.202 | 500000 | 0.6828 | 0.6828 | 0.32642716 | 0.328639 | 238.0934 | 238.0934 | 476.1868 | 476.1868 | 205000 | 0.29 | 296.643 | 379.1816 | 379.7633 | 296.643 | 336.715 | 387.8833 | 323.7377 | 246.8895 | 239.2653 | 252.5546 | 0 | 0 | 0.3687056 | 476.1868 | 0.2375233 | 476.1868 | 238.0934 | 238.0934
UniX-Ny0 | 1508 | Uniaxial | 0 | 146.8689 | 0 | 0 | 146.8689 | 0 | 0 | 0 | 0 | 0 | 0 | 0 | 0 | 0 | 0 | 0 | 0 | 0 | 1 | Ten | SF1 (700-2) | CI | 330 | 220 | 196.5 | 293.7379 | 0 | 0 | 0 | 177.5 | 303.6878 | 10000000 | 0.42 | 0.42 | 0.52999264 | 0.5196324 | 146.8689 | 146.8689 | 293.7379 | 293.7379 | 170000 | 0.275 | 219.5469 | 204.8967 | 203.4306 | 219.5469 | 207.704 | 382.4432 | 441.8255 | 197.2633 | 183.2707 | 183.1457 | 0 | 0 | 0.1691803 | 293.7379 | 0.07571029 | 293.7379 | 146.8689 | 146.8689
UniX-Ny0 | 1509 | Uniaxial | 0 | 129.3368 | 0 | 0 | 129.3368 | 0 | 0 | 0 | 0 | 0 | 0 | 0 | 0 | 0 | 0 | 0 | 0 | 0 | 1 | Ten | 2124-T851 | A | 477.1 | 440 | 198.3058 | 258.6737 | 0 | 0 | 0 | 109.977 | 173.6535 | 500000 | 0.473 | 0.6165939 | 0.49414134 | 0.5037274 | 129.3368 | 129.3368 | 258.6737 | 258.6737 | 73000 | 0.33 | 186.3653 | 182.4379 | 183.6542 | 186.3653 | 182.9099 | 225.5403 | 183.183 | 135.3148 | 130.3097 | 139.5956 | 0 | 0 | 0.3055345 | 258.6737 | 0.1795671 | 258.6737 | 129.3368 | 129.3368
UniX-Ny0 | 1510 | Uniaxial | 0 | 119.2852 | 0 | 0 | 119.2852 | 0 | 0 | 0 | 0 | 0 | 0 | 0 | 0 | 0 | 0 | 0 | 0 | 0 | 1 | Ten | 2124-T851 | A | 477.1 | 439.8 | 153.4233 | 238.5705 | 0 | 0 | 0 | 109.1008 | 178.0134 | 500000 | 0.473 | 0.3631022 | 0.54953617 | 0.547482 | 119.2852 | 119.2852 | 238.5705 | 238.5705 | 73000 | 0.33 | 171.8816 | 163.2331 | 163.0008 | 171.8816 | 168.6948 | 198.8178 | 163.6793 | 123.9307 | 119.9343 | 127.239 | 0 | 0 | 0.2598898 | 238.5705 | 0.1074827 | 238.5705 | 119.2852 | 119.2852
UniX-Ny0 | 1511 | Uniaxial | 0 | 169.6958 | 0 | 0 | 169.6958 | 0 | 0 | 0 | 0 | 0 | 0 | 0 | 0 | 0 | 0 | 0 | 0 | 0 | 1 | Ten | 2124-T851 | A | 477.1 | 439.8 | 235.5366 | 339.3917 | 0 | 0 | 0 | 135.9871 | 227.7848 | 200000 | 0.473 | 0.473 | 0.488119 | 0.4805179 | 169.6958 | 169.6958 | 339.3917 | 339.3917 | 73000 | 0.33 | 244.5198 | 243.2489 | 241.9707 | 244.5198 | 239.9862 | 357.0497 | 276.3091 | 183.9397 | 173.5424 | 194.2733 | 0 | 0 | 0.5259668 | 339.3917 | 0.2533219 | 339.3917 | 169.6958 | 169.6958
UniX-Ny0 | 1512 | Uniaxial | 0 | 192.6608 | 0 | 0 | 192.6608 | 0 | 0 | 0 | 0 | 0 | 0 | 0 | 0 | 0 | 0 | 0 | 0 | 0 | 1 | Ten | ČSN 41 1523 | S | 560 | 400 | 244.5069 | 385.3215 | 0 | 0 | 0 | 168.9927 | 330.541 | 750000 | 0.7698 | 0.3438125 | 0.51766586 | 0.5186606 | 192.6608 | 192.6608 | 385.3215 | 385.3215 | 210000 | 0.3 | 225.9906 | 268.962 | 269.1475 | 225.9906 | 272.4635 | 394.7528 | 371.6822 | 219.8414 | 203.6193 | 218.5258 | 0 | 0 | 0.2356709 | 385.3215 | 0.09489467 | 385.3215 | 192.6608 | 192.6608
UniX-Ny0 | 1513 | Uniaxial | 0 | 171.6705 | 0 | 0 | 171.6705 | 0 | 0 | 0 | 0 | 0 | 0 | 0 | 0 | 0 | 0 | 0 | 0 | 0 | 1 | Ten | ČSN 41 1523 | S | 560 | 400 | 292.7039 | 343.3409 | 0 | 0 | 0 | 168.9927 | 330.541 | 750000 | 0.7698 | 0.7698 | 0.3800447 | 0.37223604 | 171.6705 | 171.6705 | 343.3409 | 343.3409 | 210000 | 0.3 | 201.369 | 265.2597 | 263.8279 | 201.369 | 242.7787 | 323.4526 | 300.7416 | 190.0648 | 177.6992 | 189.4766 | 0 | 0 | 0.1871159 | 343.3409 | 0.1359929 | 343.3409 | 171.6705 | 171.6705
UniX-Ny0 | 1514 | Uniaxial | 0 | 215.369 | 0 | 0 | 215.369 | 0 | 0 | 0 | 0 | 0 | 0 | 0 | 0 | 0 | 0 | 0 | 0 | 0 | 1 | Ten | 76S-T61 | A | 507.5 | 470 | 298.9306 | 430.738 | 0 | 0 | 0 | 172.5877 | 288.6 | 200000 | 0.473 | 0.473 | 0.53650934 | 0.55175275 | 215.369 | 215.369 | 430.738 | 430.738 | 71700 | 0.33 | 310.3316 | 293.8455 | 296.9667 | 310.3316 | 304.5778 | 532.9238 | 397.5299 | 242.3054 | 225.3026 | 262.6746 | 0 | 0 | 0.8625533 | 430.738 | 0.4154324 | 430.738 | 215.369 | 215.369
UniX-Ny0 | 1515 | Uniaxial | 0 | 461.9679 | 0 | 0 | 461.9679 | 0 | 0 | 0 | 0 | 0 | 0 | 0 | 0 | 0 | 0 | 0 | 0 | 0 | 1 | Ten | 30NCD16 | S | 1220 | 813.3333 | 718.8011 | 923.9358 | 0 | 0 | 0 | 415 | 649.4638 | 1000000 | 0.6378 | 0.6378 | 0.36576092 | 0.36376005 | 461.9679 | 461.9679 | 923.9358 | 923.9358 | 210000 | 0.29 | 593.8064 | 718.0242 | 717.0291 | 593.8064 | 653.3213 | 1025.043 | 1069.354 | 561.2992 | 515.636 | 539.2947 | 0 | 0 | 1.355012 | 923.9358 | 0.820119 | 923.9358 | 461.9679 | 461.9679
UniX-Ny0 | 1516 | Uniaxial | 0 | 462.4421 | 0 | 0 | 462.4421 | 0 | 0 | 0 | 0 | 0 | 0 | 0 | 0 | 0 | 0 | 0 | 0 | 0 | 1 | Ten | Cr-Mo (DTD 306, S 106, En 40) | S | 947 | 802 | 747.2923 | 924.8841 | 0 | 0 | 0 | 431.4494 | 659.7162 | 2000000 | 0.6924 | 0.6924 | 0.3069746 | 0.30617914 | 462.4421 | 462.4421 | 924.8841 | 924.8841 | 210000 | 0.3 | 572.3401 | 748.0286 | 747.6163 | 572.3401 | 653.9918 | 1345.113 | 1092.239 | 566.0115 | 519.9151 | 607.2455 | 2000000 | 0.6924 | 1.357795 | 924.8841 | 0.8864218 | 924.8841 | 462.4421 | 462.4421
UniX-Ny0 | 1517 | Uniaxial | 0 | 400.9737 | 0 | 0 | 400.9737 | 0 | 0 | 0 | 0 | 0 | 0 | 0 | 0 | 0 | 0 | 0 | 0 | 0 | 1 | Ten | Cr-Mo (DTD 306, S 106, En 40) | S | 945 | 857 | 648.141 | 801.9474 | 0 | 0 | 0 | 374.2044 | 572.0866 | 2000000 | 0.6928 | 0.6928 | 0.31036943 | 0.3076242 | 400.9737 | 400.9737 | 801.9474 | 801.9474 | 210000 | 0.3 | 496.1264 | 647.9504 | 646.7187 | 496.1264 | 567.0625 | 992.0478 | 753.541 | 453.6971 | 421.1566 | 489.016 | 2000000 | 0.6928 | 1.020825 | 801.9474 | 0.6668044 | 801.9474 | 400.9737 | 400.9737
UniX-Ny0 | 1518 | Uniaxial | 0 | 166.9711 | 0 | 0 | 166.9711 | 0 | 0 | 0 | 0 | 0 | 0 | 0 | 0 | 0 | 0 | 0 | 0 | 0 | 1 | Ten | 0.1%C steel (normalized) | S | 432.4 | 256.4 | 289.7721 | 333.9423 | 0 | 0 | 0 | 167.3 | 244.6387 | 1000000 | 0.79532 | 0.79532 | 0.19949105 | 0.21166755 | 166.9711 | 166.9711 | 333.9423 | 333.9423 | 210000 | 0.3 | 192.4227 | 288.372 | 290.8162 | 192.4227 | 236.1328 | 377.0414 | 478.7201 | 220.0189 | 203.5843 | 196.2315 | 0 | 0 | 0.1770118 | 333.9423 | 0.1332823 | 333.9423 | 166.9711 | 166.9711
UniX-Ny0 | 1519 | Uniaxial | 0 | 148.9067 | 0 | 0 | 148.9067 | 0 | 0 | 0 | 0 | 0 | 0 | 0 | 0 | 0 | 0 | 0 | 0 | 0 | 1 | Ten | 0.1%C steel (normalized) | S | 432.4 | 256.4 | 258.422 | 297.8134 | 0 | 0 | 0 | 149.2 | 218.1715 | 1000000 | 0.79532 | 0.79532 | 0.22548082 | 0.2242222 | 148.9067 | 148.9067 | 297.8134 | 297.8134 | 210000 | 0.3 | 171.6047 | 254.9451 | 254.7228 | 171.6047 | 210.5859 | 305.3352 | 355.182 | 182.9152 | 168.0205 | 168.942 | 0 | 0 | 0.1407823 | 297.8134 | 0.106003 | 297.8134 | 148.9067 | 148.9067
UniX-Ny0 | 1520 | Uniaxial | 0 | 200 | 0 | 0 | 200 | 0 | 0 | 0 | 0 | 0 | 0 | 0 | 0 | 0 | 0 | 0 | 0 | 0 | 1 | Ten | GGG-60 | CI | 635 | 425 | 318 | 400 | 0 | 0 | 0 | 225 | 411 | 200000 | 0.42 | 0.6690268 | 0.3531252 | 0.3463895 | 200 | 200 | 400 | 400 | 180000 | 0.29 | 298.9698 | 314.62 | 313.1545 | 298.9698 | 282.8427 | 383.908 | 377.7778 | 226.6667 | 210.3141 | 222.0249 | 0 | 0 | 0.2962963 | 400 | 0.1872667 | 400 | 200 | 200
UniX-Ny0 | 1521 | Uniaxial | 0 | 385.8578 | 0 | 0 | 385.8578 | 0 | 0 | 0 | 0 | 0 | 0 | 0 | 0 | 0 | 0 | 0 | 0 | 0 | 1 | Ten | SAE4340 | S | 843.9 | 731.5 | 632.5104 | 771.7156 | 0 | 0 | 0 | 365.1801 | 553.4642 | 200000 | 0.71302 | 0.71302 | 0.28448322 | 0.2868326 | 385.8578 | 385.8578 | 771.7156 | 771.7156 | 210000 | 0.29 | 470.7788 | 632.5751 | 633.606 | 470.7788 | 545.6853 | 1035.956 | 816.6103 | 454.1843 | 418.2377 | 487.8476 | 0 | 0 | 0.9453095 | 771.7156 | 0.6350309 | 771.7156 | 385.8578 | 385.8578
UniX-Ny0 | 1522 | Uniaxial | 0 | 196 | 0 | 0 | 196 | 0 | 0 | 0 | 0 | 0 | 0 | 0 | 0 | 0 | 0 | 0 | 0 | 0 | 1 | Ten | GGG-60 | CI | 815 | 516 | 275 | 392 | 0 | 0 | 0 | 249 | 414.4713 | 1500000 | 0.42 | 0.488578 | 0.45226556 | 0.47688326 | 196 | 196 | 392 | 392 | 180000 | 0.29 | 292.9905 | 281.6631 | 286.5105 | 292.9905 | 277.1859 | 320.1228 | 316.05 | 211.8804 | 200.1669 | 208.0317 | 0 | 0 | 0.284563 | 392 | 0.1400463 | 392 | 196 | 196
UniX-Ny0 | 1523 | Uniaxial | 0 | 265 | 0 | 0 | 265 | 0 | 0 | 0 | 0 | 0 | 0 | 0 | 0 | 0 | 0 | 0 | 0 | 0 | 1 | Ten | 34Cr4 | S | 710 | 550 | 343 | 530 | 0 | 0 | 0 | 204 | 350 | 1500000 | 0.7398 | 0.3722162 | 0.6427874 | 0.63548034 | 265 | 265 | 530 | 530 | 210000 | 0.28 | 317.3759 | 341.175 | 339.4514 | 317.3759 | 374.7666 | 580.618 | 511.4035 | 302.4178 | 280.0952 | 307.8917 | 0 | 0 | 0.445873 | 530 | 0.1867444 | 530 | 265 | 265
UniX-Ny0 | 1524 | Uniaxial | 0 | 241.2139 | 0 | 0 | 241.2139 | 0 | 0 | 0 | 0 | 0 | 0 | 0 | 0 | 0 | 0 | 0 | 0 | 0 | 1 | Ten | GTS-35 | CI | 353.0394 | 235 | 322.7267 | 482.4278 | 0 | 0 | 0 | 186.32635 | 318.7889 | 5000000 | 0.42 | 0.42 | 0.57538193 | 0.59346336 | 241.2139 | 241.2139 | 482.4278 | 482.4278 | 180000 | 0.31 | 360.5784 | 319.729 | 323.7614 | 360.5784 | 341.1279 | 1281.838 | -9122.353 | #NUM! | -2192.1 | 452.4141 | 0 | 0 | 0.4309936 | 482.4278 | 0.192875 | 482.4278 | 241.2139 | 241.2139
UniX-Ny0 | 1525 | Uniaxial | 0 | 285.648 | 0 | 0 | 285.648 | 0 | 0 | 0 | 0 | 0 | 0 | 0 | 0 | 0 | 0 | 0 | 0 | 0 | 1 | Ten | GTS-45 | CI | 514.849125 | 343 | 382.1764 | 571.296 | 0 | 0 | 0 | 220.649625 | 377.5132 | 5000000 | 0.42 | 0.42 | 0.5842809 | 0.5817352 | 285.648 | 285.648 | 571.296 | 571.296 | 180000 | 0.31 | 427.0007 | 381.717 | 381.044 | 427.0007 | 403.9673 | 997.6411 | 1708.35 | 515.9972 | 550.3855 | 412.6812 | 0 | 0 | 0.6044059 | 571.296 | 0.2704792 | 571.296 | 285.648 | 285.648
UniX-Ny0 | 1526 | Uniaxial | 0 | 298.3354 | 0 | 0 | 298.3354 | 0 | 0 | 0 | 0 | 0 | 0 | 0 | 0 | 0 | 0 | 0 | 0 | 0 | 1 | Ten | GTS-55 | CI | 554.08 | 358 | 399.1511 | 596.6707 | 0 | 0 | 0 | 230.45 | 394.2808 | 5000000 | 0.42 | 0.42 | 0.5733759 | 0.5773796 | 298.3354 | 298.3354 | 596.6707 | 596.6707 | 180000 | 0.31 | 445.9664 | 399.8768 | 400.988 | 445.9664 | 421.9099 | 994.3734 | 1790.073 | 539.7173 | 576.2332 | 420.1379 | 0 | 0 | 0.6592888 | 596.6707 | 0.29504 | 596.6707 | 298.3354 | 298.3354
UniX-Ny0 | 1527 | Uniaxial | 0 | 355.478 | 0 | 0 | 355.478 | 0 | 0 | 0 | 0 | 0 | 0 | 0 | 0 | 0 | 0 | 0 | 0 | 0 | 1 | Ten | GTS-70 | CI | 710.98 | 593 | 475.6038 | 710.956 | 0 | 0 | 0 | 274.59 | 469.8007 | 5000000 | 0.42 | 0.42 | 0.59044063 | 0.5813079 | 355.478 | 355.478 | 710.956 | 710.956 | 180000 | 0.31 | 531.386 | 475.1729 | 472.1744 | 531.386 | 502.7218 | 1066.386 | 887.4903 | 444.1216 | 408.1879 | 473.96 | 0 | 0 | 0.9360342 | 710.956 | 0.418887045 | 710.956 | 355.478 | 355.478
UniX-Ny0 | 1528 | Uniaxial | 0 | 253.9055 | 0 | 0 | 253.9055 | 0 | 0 | 0 | 0 | 0 | 0 | 0 | 0 | 0 | 0 | 0 | 0 | 0 | 1 | Ten | GGG-40 | CI | 426.59 | 289 | 339.7071 | 507.8109 | 0 | 0 | 0 | 196.13 | 335.5622 | 5000000 | 0.42 | 0.42 | 0.59576875 | 0.5898694 | 253.9055 | 253.9055 | 507.8109 | 507.8109 | 180000 | 0.29 | 379.5504 | 337.3911 | 336.0143 | 379.5504 | 359.0766 | 1000.562 | 2090.887 | 531.6038 | 628.1602 | 393.2011 | 0 | 0 | 0.4775407 | 507.8109 | 0.2137054 | 507.8109 | 253.9055 | 253.9055
UniX-Ny0 | 1529 | Uniaxial | 0 | 317.3915 | 0 | 0 | 317.3915 | 0 | 0 | 0 | 0 | 0 | 0 | 0 | 0 | 0 | 0 | 0 | 0 | 0 | 1 | Ten | GGG-60 | CI | 671.76 | 417 | 424.6469 | 634.7831 | 0 | 0 | 0 | 245.17 | 419.4655 | 5000000 | 0.42 | 0.42 | 0.5701502 | 0.5694309 | 317.3915 | 317.3915 | 634.7831 | 634.7831 | 180000 | 0.29 | 474.4525 | 427.7693 | 427.556 | 474.4525 | 448.8594 | 885.9376 | 1328.725 | 489.3499 | 477.72 | 408.607 | 0 | 0 | 0.7462029 | 634.7831 | 0.3339352 | 634.7831 | 317.3915 | 317.3915
UniX-Ny0 | 1530 | Uniaxial | 0 | 380.8647 | 0 | 0 | 380.8647 | 0 | 0 | 0 | 0 | 0 | 0 | 0 | 0 | 0 | 0 | 0 | 0 | 0 | 1 | Ten | GGG-70 | CI | 720.79 | 485 | 509.5693 | 761.7294 | 0 | 0 | 0 | 294.2 | 503.3518 | 5000000 | 0.42 | 0.42 | 0.5744944 | 0.58164805 | 380.8647 | 380.8647 | 761.7294 | 761.7294 | 180000 | 0.29 | 569.3353 | 508.9876 | 511.5177 | 569.3353 | 538.624 | 1234.334 | 1773.84 | 615.1604 | 614.5861 | 528.3956 | 0 | 0 | 1.074503 | 761.7294 | 0.4808536 | 761.7294 | 380.8647 | 380.8647
UniX-Ny0 | 1531 | Uniaxial | 0 | 320 | 0 | 0 | 320 | 0 | 0 | 0 | 0 | 0 | 0 | 0 | 0 | 0 | 0 | 0 | 0 | 0 | 1 | Ten | 34Cr4 | S | 795 | 530 | 410 | 640 | 0 | 0 | 0 | 256 | 448.8767 | 1500000 | 0.7228 | 0.357552 | 0.64261496 | 0.6441581 | 320 | 320 | 640 | 640 | 210000 | 0.28 | 387.789 | 409.5143 | 409.9526 | 387.789 | 452.5483 | 751.1579 | 807.619 | 401.4271 | 369.0425 | 381.8702 | 0 | 0 | 0.6501587 | 640 | 0.2668254 | 640 | 320 | 320
UniX-Ny0 | 1532 | Uniaxial | 0 | 130.3759 | 0 | 0 | 130.3759 | 0 | 0 | 0 | 0 | 0 | 0 | 0 | 0 | 0 | 0 | 0 | 0 | 0 | 1 | Ten | 2017A-T4 | A | 545 | 395 | 180.9608 | 260.7518 | 0 | 0 | 0 | 104.4778 | 150.79 | 1000000 | 0.473 | 0.473 | 0.48024282 | 0.505671 | 130.3759 | 130.3759 | 260.7518 | 260.7518 | 73500 | 0.33 | 187.8625 | 183.656 | 186.9218 | 187.8625 | 184.3794 | 212.3677 | 194.61 | 138.1162 | 131.9419 | 138.2898 | 0 | 0 | 0.3083516 | 260.7518 | 0.1485117 | 260.7518 | 130.3759 | 130.3759
UniX-Ny0 | 1533 | Uniaxial | 0 | 105.7088 | 0 | 0 | 105.7088 | 0 | 0 | 0 | 0 | 0 | 0 | 0 | 0 | 0 | 0 | 0 | 0 | 0 | 1 | Ten | 6082-T6 | A | 290 | 230 | 146.7231 | 211.4177 | 0 | 0 | 0 | 84.71061 | 141.8943 | 1000000 | 0.473 | 0.473 | 0.48839724 | 0.48090968 | 105.7088 | 105.7088 | 211.4177 | 211.4177 | 72000 | 0.33 | 152.319 | 151.4862 | 150.702 | 152.319 | 149.4949 | 226.9773 | 195.6135 | 119.0248 | 110.6459 | 121.9065 | 0 | 0 | 0.2069325 | 211.4177 | 0.09966511 | 211.4177 | 105.7088 | 105.7088
UniX-Ny0 | 1534 | Uniaxial | 0 | 416 | 0 | 0 | 416 | 0 | 0 | 0 | 0 | 0 | 0 | 0 | 0 | 0 | 0 | 0 | 0 | 0 | 1 | Ten | 20MnCr5 | S | 1028 | 940 | 516 | 832 | 0 | 0 | 0 | 303 | 532 | 10000000 | 0.6762 | 0.3107875 | 0.68924755 | 0.69132817 | 416 | 416 | 832 | 832 | 210000 | 0.3 | 520.6751 | 515.2438 | 515.9875 | 520.6751 | 588.3128 | 981.5425 | 746.2595 | 463.9014 | 432.5937 | 497.4632 | 0 | 0 | 1.098768 | 832 | 0.4226286 | 832 | 416 | 416
UniX-Ny0 | 1535 | Uniaxial | 0 | 90.08797 | 0 | 0 | 90.08797 | 0 | 0 | 0 | 0 | 0 | 0 | 0 | 0 | 0 | 0 | 0 | 0 | 0 | 1 | Ten | 7:3 brass | Cu | 320 | 113 | 141.4612 | 180.1759 | 0 | 0 | 0 | 81.67266 | 127.1043 | 10000000 | 0.45 | 0.651 | 0.41157544 | 0.3752738 | 90.08797 | 90.08797 | 180.1759 | 180.1759 | 97000 | 0.34 | 131.8965 | 138.9083 | 135.4566 | 131.8965 | 127.4036 | 160.6875 | 444.3056 | 149.2352 | 151.1477 | 97.84261 | 0 | 0 | 0.111558 | 180.1759 | 0.06876726 | 180.1759 | 90.08797 | 90.08797
UniX-Ny0 | 1536 | Uniaxial | 0 | 300 | 0 | 0 | 300 | 0 | 0 | 0 | 0 | 0 | 0 | 0 | 0 | 0 | 0 | 0 | 0 | 0 | 1 | Ten | 25CrMo4 | S | 780 | 660 | 361 | 600 | 0 | 0 | 0 | 228 | 413.9183 | 2000000 | 0.7258 | 0.2670363 | 0.76284665 | 0.7453663 | 300 | 300 | 600 | 600 | 210000 | 0.29 | 362.797 | 357.9098 | 353.5994 | 362.797 | 424.2641 | 675 | 550 | 336.8048 | 313.3776 | 352.0833 | 0 | 0 | 0.5714286 | 600 | 0.2068587 | 600 | 300 | 300
UniX-Ny0 | 1537 | Uniaxial | 0 | 300 | 0 | 0 | 300 | 0 | 0 | 0 | 0 | 0 | 0 | 0 | 0 | 0 | 0 | 0 | 0 | 0 | 1 | Ten | 25CrMo4 | S | 780 | 660 | 340 | 600 | 0 | 0 | 0 | 228 | 427.5 | 2000000 | 0.7258 | 0.1805722 | 0.79482037 | 0.7996507 | 300 | 300 | 600 | 600 | 210000 | 0.29 | 362.797 | 344.693 | 345.849 | 362.797 | 424.2641 | 675 | 550 | 336.8048 | 313.3776 | 352.0833 | 0 | 0 | 0.5714286 | 600 | 0.1834921 | 600 | 300 | 300
UniX-Ny0 | 1538 | Uniaxial | 0 | 187.9024 | 0 | 0 | 187.9024 | 0 | 0 | 0 | 0 | 0 | 0 | 0 | 0 | 0 | 0 | 0 | 0 | 0 | 1 | Ten | XC18 | S | 520 | 350 | 322.1615 | 375.8049 | 0 | 0 | 0 | 186 | 274.0822 | 1000000 | 0.7778 | 0.7778 | 0.2349222 | 0.19988202 | 187.9024 | 187.9024 | 375.8049 | 375.8049 | 210000 | 0.3 | 219.1903 | 327.1839 | 319.333 | 219.1903 | 265.7342 | 400.5347 | 405.7178 | 222.7207 | 204.9262 | 216.1225 | 0 | 0 | 0.2241735 | 375.8049 | 0.1647429 | 375.8049 | 187.9024 | 187.9024
UniX-Ny0 | 1539 | Uniaxial | 0 | 117.2814 | 0 | 0 | 117.2814 | 0 | 0 | 0 | 0 | 0 | 0 | 0 | 0 | 0 | 0 | 0 | 0 | 0 | 1 | Ten | Cu-ETP | Cu | 300 | 200 | 184.1619 | 234.5628 | 0 | 0 | 0 | 97.49724 | 151.7315 | 100000 | 0.45 | 0.651 | 0.3701221 | 0.40069237 | 117.2814 | 117.2814 | 234.5628 | 234.5628 | 120000 | 0.34 | 171.71 | 177.6801 | 181.4852 | 171.71 | 165.861 | 267.84 | 283.5672 | 144.7889 | 133.0096 | 138.4395 | 0 | 0 | 0.1528325 | 234.5628 | 0.09420997 | 234.5628 | 117.2814 | 117.2814
UniX-Ny0 | 1540 | Uniaxial | 0 | 179.9285 | 0 | 0 | 179.9285 | 0 | 0 | 0 | 0 | 0 | 0 | 0 | 0 | 0 | 0 | 0 | 0 | 0 | 1 | Ten | X2CrNiMo17-12-2 | S | 416 | 277.3333 | 312.9699 | 359.8571 | 0 | 0 | 0 | 258.5868 | 377.5799 | 200000 | 0.7986 | 0.7986 | 0.19516805 | 0.1987322 | 179.9285 | 179.9285 | 359.8571 | 359.8571 | 200000 | 0.3 | 206.8843 | 313.5492 | 314.3248 | 206.8843 | 254.4574 | 454.2038 | 512.2969 | 236.4446 | 218.6705 | 221.3345 | 0 | 0 | 0.2158285 | 359.8571 | 0.1632503 | 359.8571 | 179.9285 | 179.9285
UniX-Ny0 | 1541 | Uniaxial | 0 | 118.3133 | 0 | 0 | 118.3133 | 0 | 0 | 0 | 0 | 0 | 0 | 0 | 0 | 0 | 0 | 0 | 0 | 0 | 1 | Ten | EN-GJV-450 | CI | 498 | 367.66 | 185.693 | 236.6266 | 0 | 0 | 0 | 185.563 | 268.3333 | 500000 | 0.42 | 0.6503069 | 0.38034645 | 0.35101634 | 118.3133 | 118.3133 | 236.6266 | 236.6266 | 160000 | 0.27 | 176.8605 | 185.5227 | 181.7891 | 176.8605 | 167.3203 | 192.048 | 174.4521 | 124.9603 | 119.5958 | 125.3907 | 0 | 0 | 0.1166503 | 236.6266 | 0.07183725 | 236.6266 | 118.3133 | 118.3133
UniX-Ny0 | 1542 | Uniaxial | 0 | 240.2257 | 0 | 0 | 240.2257 | 0 | 0 | 0 | 0 | 0 | 0 | 0 | 0 | 0 | 0 | 0 | 0 | 0 | 1 | Ten | EN-GJV-450 | CI | 498 | 367.66 | 321.4046 | 480.4514 | 0 | 0 | 0 | 185.563 | 268.3333 | 500000 | 0.42 | 0.42 | 0.55777633 | 0.5523176 | 240.2257 | 240.2257 | 480.4514 | 480.4514 | 160000 | 0.27 | 359.1012 | 327.6312 | 326.3939 | 359.1012 | 339.7304 | 687.9692 | 693.0738 | 317.3304 | 293.7679 | 313.0757 | 0 | 0 | 0.4809032 | 480.4514 | 0.2152102 | 480.4514 | 240.2257 | 240.2257
UniX-Ny0 | 1543 | Uniaxial | 0 | 149.3234 | 0 | 0 | 149.3234 | 0 | 0 | 0 | 0 | 0 | 0 | 0 | 0 | 0 | 0 | 0 | 0 | 0 | 1 | Ten | 14S-T | A | 498 | 332 | 207.2597 | 298.6467 | 0 | 0 | 0 | 119.6615 | 218.9 | 2000000 | 0.473 | 0.473 | 0.5433533 | 0.544226 | 149.3234 | 149.3234 | 298.6467 | 298.6467 | 73100 | 0.33 | 215.1645 | 204.7997 | 204.9237 | 215.1645 | 211.1751 | 277.221 | 271.3831 | 167.1883 | 155.6947 | 164.075 | 0 | 0 | 0.4067025 | 298.6467 | 0.1958805 | 298.6467 | 149.3234 | 149.3234
UniX-Ny0 | 1544 | Uniaxial | 0 | 440.3649 | 0 | 0 | 440.3649 | 0 | 0 | 0 | 0 | 0 | 0 | 0 | 0 | 0 | 0 | 0 | 0 | 0 | 1 | Ten | 30 CrNiMo 8 | S | 1014 | 912 | 705.0373 | 880.7298 | 0 | 0 | 0 | 407.0535 | 625.9882 | 200000 | 0.679 | 0.679 | 0.31761646 | 0.3216462 | 440.3649 | 440.3649 | 880.7298 | 880.7298 | 212000 | 0.29 | 550.1022 | 704.7216 | 706.6927 | 550.1022 | 622.77 | 1116.479 | 851.5329 | 502.8721 | 465.6788 | 542.7246 | 0 | 0 | 1.219631 | 880.7298 | 0.7815685 | 880.7298 | 440.3649 | 440.3649
UniX-Ny0 | 1545 | Uniaxial | 0 | 359.1274 | 0 | 0 | 359.1274 | 0 | 0 | 0 | 0 | 0 | 0 | 0 | 0 | 0 | 0 | 0 | 0 | 0 | 1 | Ten | Ck45 | S | 850 | 807 | 419.585 | 718.2548 | 0 | 0 | 0 | 286.2256 | 528.0072 | 100000 | 0.7118 | 0.2244675 | 0.7723121 | 0.7769428 | 359.1274 | 359.1274 | 718.2548 | 718.2548 | 212000 | 0.29 | 438.5361 | 419.1751 | 420.5227 | 438.5361 | 507.8828 | 884.6099 | 647.0943 | 401.0253 | 373.7871 | 437.1651 | 0 | 0 | 0.8111476627 | 718.2548 | 0.2768107 | 718.2548 | 359.1274 | 359.1274
UniX-Ny0 | 1546 | Uniaxial | 0 | 293.4346 | 0 | 0 | 293.4346 | 0 | 0 | 0 | 0 | 0 | 0 | 0 | 0 | 0 | 0 | 0 | 0 | 0 | 1 | Ten | SNCM 8 | S | 1076 | 971 | 465.7769 | 586.8693 | 0 | 0 | 0 | 302.5432 | 467.7308 | 500000 | 0.6666 | 0.6666 | 0.3283735 | 0.3323431 | 293.4346 | 293.4346 | 586.8693 | 586.8693 | 215000 | 0.29 | 369.7216 | 466.1183 | 467.4026 | 369.7216 | 414.9792 | 513.4901 | 420.513 | 307.8271 | 295.9025 | 317.0107 | 0 | 0 | 0.5339776 | 586.8693 | 0.3363537 | 586.8693 | 293.4346 | 293.4346
UniX-Ny0 | 1547 | Uniaxial | 0 | 300.5954 | 0 | 0 | 300.5954 | 0 | 0 | 0 | 0 | 0 | 0 | 0 | 0 | 0 | 0 | 0 | 0 | 0 | 1 | Ten | SNCM 8 | S | 1076 | 971 | 477.1434 | 601.1907 | 0 | 0 | 0 | 307.9065 | 476.0225 | 500000 | 0.6666 | 0.6666 | 0.33373404 | 0.33061513 | 300.5954 | 300.5954 | 601.1907 | 601.1907 | 215000 | 0.29 | 378.7439 | 478.0653 | 477.0329 | 378.7439 | 425.1061 | 533.6545 | 435.376 | 316.1248 | 303.3818 | 326.0409 | 0 | 0 | 0.5603571 | 601.1907 | 0.3529702 | 601.1907 | 300.5954 | 300.5954
UniX-Nz0 | 1548 | Uniaxial | 0 | 0 | 308.6063 | 0 | 0 | 308.6063 | 0 | 0 | 0 | 0 | 0 | 0 | 0 | 0 | 0 | 0 | 0 | 0 | 1 | Ten | 42CrMo4 | S | 1100 | 980 | 488.2322 | 617.2125 | 0 | 0 | 0 | 403.8404 | 625.6108 | 200000 | 0.6618 | 0.6618 | 0.3392396 | 0.34026694 | 308.6063 | 308.6063 | 617.2125 | 617.2125 | 212000 | 0.28 | 390.1334 | 487.5332 | 487.8805 | 390.1334 | 436.4352 | 549.2901 | 450.4572 | 325.1487 | 311.6711 | 334.9715 | 0 | 0 | 0.59898 | 617.2125 | 0.3747966 | 617.2125 | 308.6063 | 308.6063
UniX-Nz0 | 1549 | Uniaxial | 0 | 0 | 270.2617 | 0 | 0 | 270.2617 | 0 | 0 | 0 | 0 | 0 | 0 | 0 | 0 | 0 | 0 | 0 | 0 | 1 | Ten | Ck35 | S | 706.1 | 539 | 342.0913 | 540.5233 | 0 | 0 | 0 | 230.0214 | 430.3182 | 100000 | 0.74058 | 0.3400246 | 0.6630501 | 0.67025656 | 270.2617 | 270.2617 | 540.5233 | 540.5233 | 212000 | 0.29 | 323.5025 | 339.6621 | 341.363 | 323.5025 | 382.2077 | 605.4381 | 542.0553 | 312.3661 | 288.4975 | 316.6509 | 0 | 0 | 0.4593796 | 540.5233 | 0.1840039 | 540.5233 | 270.2617 | 270.2617
UniX-Nz0 | 1550 | Uniaxial | 0 | 0 | 341.8414 | 0 | 0 | 341.8414 | 0 | 0 | 0 | 0 | 0 | 0 | 0 | 0 | 0 | 0 | 0 | 0 | 1 | Ten | 34CrMo4 | S | 902.2 | 706 | 430.6796 | 683.6829 | 0 | 0 | 0 | 318.6489 | 574.1747 | 200000 | 0.70136 | 0.3332876 | 0.6723434 | 0.66823715 | 341.8414 | 341.8414 | 683.6829 | 683.6829 | 210000 | 0.3 | 420.4596 | 430.2246 | 429.0018 | 420.4596 | 483.4368 | 758.9157 | 662.7334 | 390.6936 | 361.7233 | 399.1439 | 0 | 0 | 0.7419401 | 683.6829 | 0.2944204 | 683.6829 | 341.8414 | 341.8414
UniX-Nz0 | 1551 | Uniaxial | 0 | 0 | 295.1637 | 0 | 0 | 295.1637 | 0 | 0 | 0 | 0 | 0 | 0 | 0 | 0 | 0 | 0 | 0 | 0 | 1 | Ten | GS61 (FGS 700/2) | CI | 750 | 416 | 394.9076 | 590.3273 | 0 | 0 | 0 | 228 | 390.0891 | 1000000 | 0.42 | 0.42 | 0.60734624 | 0.6025898 | 295.1637 | 295.1637 | 590.3273 | 590.3273 | 169000 | 0.275 | 441.2252 | 388.7723 | 387.4926 | 441.2252 | 417.4244 | 678.2534 | 1016.152 | 418.8636 | 395.3659 | 349.2577 | 0 | 0 | 0.6873498 | 590.3273 | 0.3075976 | 590.3273 | 295.1637 | 295.1637
UniX-Nz0 | 1552 | Uniaxial | 0 | 0 | 530 | 0 | 0 | 530 | 0 | 0 | 0 | 0 | 0 | 0 | 0 | 0 | 0 | 0 | 0 | 0 | 1 | Ten | 100Cr6 | S | 2467 | 2115 | 866 | 1060 | 0 | 0 | 0 | 541 | 821.5759 | 10000000 | 0.3884 | 0.7083747 | 0.29169214 | 0.29201052 | 530 | 530 | 1060 | 1060 | 210000 | 0.3 | 809.815 | 865.7688 | 865.9599 | 809.815 | 749.5332 | 820.0361 | 707.224 | 547.468 | 532.0982 | 555.6455 | 0 | 0 | 1.783492 | 1060 | 1.190406 | 1060 | 530 | 530
UniX-Nz0 | 1553 | Uniaxial | 0 | 0 | 238.0934 | 0 | 0 | 238.0934 | 0 | 0 | 0 | 0 | 0 | 0 | 0 | 0 | 0 | 0 | 0 | 0 | 1 | Ten | 39NiCrMo3 steel | S | 995 | 900 | 382.2 | 476.1868 | 0 | 0 | 0 | 306.9 | 471.202 | 500000 | 0.6828 | 0.6828 | 0.31918418 | 0.32212913 | 238.0934 | 238.0934 | 476.1868 | 476.1868 | 205000 | 0.29 | 296.643 | 380.8964 | 381.6747 | 296.643 | 336.715 | 387.8833 | 323.7377 | 246.8895 | 239.2653 | 252.5546 | 0 | 0 | 0.3687056 | 476.1868 | 0.2375233 | 476.1868 | 238.0934 | 238.0934
UniX-Nz0 | 1554 | Uniaxial | 0 | 0 | 146.8689 | 0 | 0 | 146.8689 | 0 | 0 | 0 | 0 | 0 | 0 | 0 | 0 | 0 | 0 | 0 | 0 | 1 | Ten | SF1 (700-2) | CI | 330 | 220 | 196.5 | 293.7379 | 0 | 0 | 0 | 177.5 | 303.6878 | 10000000 | 0.42 | 0.42 | 0.5197291 | 0.5161697 | 146.8689 | 146.8689 | 293.7379 | 293.7379 | 170000 | 0.275 | 219.5469 | 205.3891 | 204.883 | 219.5469 | 207.704 | 382.4432 | 441.8255 | 197.2633 | 183.2707 | 183.1457 | 0 | 0 | 0.1691803 | 293.7379 | 0.07571029 | 293.7379 | 146.8689 | 146.8689
UniX-Nz0 | 1555 | Uniaxial | 0 | 0 | 129.3368 | 0 | 0 | 129.3368 | 0 | 0 | 0 | 0 | 0 | 0 | 0 | 0 | 0 | 0 | 0 | 0 | 1 | Ten | 2124-T851 | A | 477.1 | 440 | 198.3058 | 258.6737 | 0 | 0 | 0 | 109.977 | 173.6535 | 500000 | 0.473 | 0.6165939 | 0.47828406 | 0.50017875 | 129.3368 | 129.3368 | 258.6737 | 258.6737 | 73000 | 0.33 | 186.3653 | 182.8872 | 185.6839 | 186.3653 | 182.9099 | 225.5403 | 183.183 | 135.3148 | 130.3097 | 139.5956 | 0 | 0 | 0.3055345 | 258.6737 | 0.1795671 | 258.6737 | 129.3368 | 129.3368
UniX-Nz0 | 1556 | Uniaxial | 0 | 0 | 119.2852 | 0 | 0 | 119.2852 | 0 | 0 | 0 | 0 | 0 | 0 | 0 | 0 | 0 | 0 | 0 | 0 | 1 | Ten | 2124-T851 | A | 477.1 | 439.8 | 153.4233 | 238.5705 | 0 | 0 | 0 | 109.1008 | 178.0134 | 500000 | 0.473 | 0.3631022 | 0.5455783 | 0.5346127 | 119.2852 | 119.2852 | 238.5705 | 238.5705 | 73000 | 0.33 | 171.8816 | 164.6957 | 163.4486 | 171.8816 | 168.6948 | 198.8178 | 163.6793 | 123.9307 | 119.9343 | 127.239 | 0 | 0 | 0.2598898 | 238.5705 | 0.1074827 | 238.5705 | 119.2852 | 119.2852
UniX-Nz0 | 1557 | Uniaxial | 0 | 0 | 169.6958 | 0 | 0 | 169.6958 | 0 | 0 | 0 | 0 | 0 | 0 | 0 | 0 | 0 | 0 | 0 | 0 | 1 | Ten | 2124-T851 | A | 477.1 | 439.8 | 235.5366 | 339.3917 | 0 | 0 | 0 | 135.9871 | 227.7848 | 200000 | 0.473 | 0.473 | 0.4912613 | 0.48961726 | 169.6958 | 169.6958 | 339.3917 | 339.3917 | 73000 | 0.33 | 244.5198 | 241.7195 | 241.4442 | 244.5198 | 239.9862 | 357.0497 | 276.3091 | 183.9397 | 173.5424 | 194.2733 | 0 | 0 | 0.5259668 | 339.3917 | 0.2533219 | 339.3917 | 169.6958 | 169.6958
UniX-Nz0 | 1558 | Uniaxial | 0 | 0 | 192.6608 | 0 | 0 | 192.6608 | 0 | 0 | 0 | 0 | 0 | 0 | 0 | 0 | 0 | 0 | 0 | 0 | 1 | Ten | ČSN 41 1523 | S | 560 | 400 | 244.5069 | 385.3215 | 0 | 0 | 0 | 168.9927 | 330.541 | 750000 | 0.7698 | 0.3438125 | 0.5164017 | 0.5358494 | 192.6608 | 192.6608 | 385.3215 | 385.3215 | 210000 | 0.3 | 225.9906 | 265.7765 | 269.3834 | 225.9906 | 272.4635 | 394.7528 | 371.6822 | 219.8414 | 203.6193 | 218.5258 | 0 | 0 | 0.2356709 | 385.3215 | 0.09489467 | 385.3215 | 192.6608 | 192.6608
UniX-Nz0 | 1559 | Uniaxial | 0 | 0 | 171.6705 | 0 | 0 | 171.6705 | 0 | 0 | 0 | 0 | 0 | 0 | 0 | 0 | 0 | 0 | 0 | 0 | 1 | Ten | ČSN 41 1523 | S | 560 | 400 | 292.7039 | 343.3409 | 0 | 0 | 0 | 168.9927 | 330.541 | 750000 | 0.7698 | 0.7698 | 0.39769208 | 0.36900455 | 171.6705 | 171.6705 | 343.3409 | 343.3409 | 210000 | 0.3 | 201.369 | 265.8546 | 260.6203 | 201.369 | 242.7787 | 323.4526 | 300.7416 | 190.0648 | 177.6992 | 189.4766 | 0 | 0 | 0.1871159 | 343.3409 | 0.1359929 | 343.3409 | 171.6705 | 171.6705
UniX-Nz0 | 1560 | Uniaxial | 0 | 0 | 215.369 | 0 | 0 | 215.369 | 0 | 0 | 0 | 0 | 0 | 0 | 0 | 0 | 0 | 0 | 0 | 0 | 1 | Ten | 76S-T61 | A | 507.5 | 470 | 298.9306 | 430.738 | 0 | 0 | 0 | 172.5877 | 288.6 | 200000 | 0.473 | 0.473 | 0.5285229 | 0.54066217 | 215.369 | 215.369 | 430.738 | 430.738 | 71700 | 0.33 | 310.3316 | 296.1131 | 298.6152 | 310.3316 | 304.5778 | 532.9238 | 397.5299 | 242.3054 | 225.3026 | 262.6746 | 0 | 0 | 0.8625533 | 430.738 | 0.4154324 | 430.738 | 215.369 | 215.369
UniX-Nz0 | 1561 | Uniaxial | 0 | 0 | 461.9679 | 0 | 0 | 461.9679 | 0 | 0 | 0 | 0 | 0 | 0 | 0 | 0 | 0 | 0 | 0 | 0 | 1 | Ten | 30NCD16 | S | 1220 | 813.3333 | 718.8011 | 923.9358 | 0 | 0 | 0 | 415 | 649.4638 | 1000000 | 0.6378 | 0.6378 | 0.36366326 | 0.36334327 | 461.9679 | 461.9679 | 923.9358 | 923.9358 | 210000 | 0.29 | 593.8064 | 718.2317 | 718.0724 | 593.8064 | 653.3213 | 1025.043 | 1069.354 | 561.2992 | 515.636 | 539.2947 | 0 | 0 | 1.355012 | 923.9358 | 0.820119 | 923.9358 | 461.9679 | 461.9679
UniX-Nz0 | 1562 | Uniaxial | 0 | 0 | 462.4421 | 0 | 0 | 462.4421 | 0 | 0 | 0 | 0 | 0 | 0 | 0 | 0 | 0 | 0 | 0 | 0 | 1 | Ten | Cr-Mo (DTD 306, S 106, En 40) | S | 947 | 802 | 747.2923 | 924.8841 | 0 | 0 | 0 | 431.4494 | 659.7162 | 2000000 | 0.6924 | 0.6924 | 0.30292374 | 0.30751055 | 462.4421 | 462.4421 | 924.8841 | 924.8841 | 210000 | 0.3 | 572.3401 | 747.3386 | 749.7184 | 572.3401 | 653.9918 | 1345.113 | 1092.239 | 566.0115 | 519.9151 | 607.2455 | 2000000 | 0.6924 | 1.357795 | 924.8841 | 0.8864218 | 924.8841 | 462.4421 | 462.4421
UniX-Nz0 | 1563 | Uniaxial | 0 | 0 | 400.9737 | 0 | 0 | 400.9737 | 0 | 0 | 0 | 0 | 0 | 0 | 0 | 0 | 0 | 0 | 0 | 0 | 1 | Ten | Cr-Mo (DTD 306, S 106, En 40) | S | 945 | 857 | 648.141 | 801.9474 | 0 | 0 | 0 | 374.2044 | 572.0866 | 2000000 | 0.6928 | 0.6928 | 0.31328768 | 0.30656168 | 400.9737 | 400.9737 | 801.9474 | 801.9474 | 210000 | 0.3 | 496.1264 | 648.4278 | 645.4118 | 496.1264 | 567.0625 | 992.0478 | 753.541 | 453.6971 | 421.1566 | 489.016 | 2000000 | 0.6928 | 1.020825 | 801.9474 | 0.6668044 | 801.9474 | 400.9737 | 400.9737
UniX-Nz0 | 1564 | Uniaxial | 0 | 0 | 166.9711 | 0 | 0 | 166.9711 | 0 | 0 | 0 | 0 | 0 | 0 | 0 | 0 | 0 | 0 | 0 | 0 | 1 | Ten | 0.1%C steel (normalized) | S | 432.4 | 256.4 | 289.7721 | 333.9423 | 0 | 0 | 0 | 167.3 | 244.6387 | 1000000 | 0.79532 | 0.79532 | 0.21986838 | 0.21498197 | 166.9711 | 166.9711 | 333.9423 | 333.9423 | 210000 | 0.3 | 192.4227 | 287.7103 | 286.7374 | 192.4227 | 236.1328 | 377.0414 | 478.7201 | 220.0189 | 203.5843 | 196.2315 | 0 | 0 | 0.1770118 | 333.9423 | 0.1332823 | 333.9423 | 166.9711 | 166.9711
UniX-Nz0 | 1565 | Uniaxial | 0 | 0 | 148.9067 | 0 | 0 | 148.9067 | 0 | 0 | 0 | 0 | 0 | 0 | 0 | 0 | 0 | 0 | 0 | 0 | 1 | Ten | 0.1%C steel (normalized) | S | 432.4 | 256.4 | 258.422 | 297.8134 | 0 | 0 | 0 | 149.2 | 218.1715 | 1000000 | 0.79532 | 0.79532 | 0.21403863 | 0.23040895 | 148.9067 | 148.9067 | 297.8134 | 297.8134 | 210000 | 0.3 | 171.6047 | 253.8541 | 256.751 | 171.6047 | 210.5859 | 305.3352 | 355.182 | 182.9152 | 168.0205 | 168.942 | 0 | 0 | 0.1407823 | 297.8134 | 0.106003 | 297.8134 | 148.9067 | 148.9067
UniX-Nz0 | 1566 | Uniaxial | 0 | 0 | 200 | 0 | 0 | 200 | 0 | 0 | 0 | 0 | 0 | 0 | 0 | 0 | 0 | 0 | 0 | 0 | 1 | Ten | GGG-60 | CI | 635 | 425 | 318 | 400 | 0 | 0 | 0 | 225 | 411 | 200000 | 0.42 | 0.6690268 | 0.35678637 | 0.37324294 | 200 | 200 | 400 | 400 | 180000 | 0.29 | 298.9698 | 308.818 | 312.3608 | 298.9698 | 282.8427 | 383.908 | 377.7778 | 226.6667 | 210.3141 | 222.0249 | 0 | 0 | 0.2962963 | 400 | 0.1872667 | 400 | 200 | 200
UniX-Nz0 | 1567 | Uniaxial | 0 | 0 | 385.8578 | 0 | 0 | 385.8578 | 0 | 0 | 0 | 0 | 0 | 0 | 0 | 0 | 0 | 0 | 0 | 0 | 1 | Ten | SAE4340 | S | 843.9 | 731.5 | 632.5104 | 771.7156 | 0 | 0 | 0 | 365.1801 | 553.4642 | 200000 | 0.71302 | 0.71302 | 0.28357795 | 0.2890076 | 385.8578 | 385.8578 | 771.7156 | 771.7156 | 210000 | 0.29 | 470.7788 | 631.6221 | 634.0037 | 470.7788 | 545.6853 | 1035.956 | 816.6103 | 454.1843 | 418.2377 | 487.8476 | 0 | 0 | 0.9453095 | 771.7156 | 0.6350309 | 771.7156 | 385.8578 | 385.8578
UniX-Nz0 | 1568 | Uniaxial | 0 | 0 | 196 | 0 | 0 | 196 | 0 | 0 | 0 | 0 | 0 | 0 | 0 | 0 | 0 | 0 | 0 | 0 | 1 | Ten | GGG-60 | CI | 815 | 516 | 275 | 392 | 0 | 0 | 0 | 249 | 414.4713 | 1500000 | 0.42 | 0.488578 | 0.44482827 | 0.44551668 | 196 | 196 | 392 | 392 | 180000 | 0.29 | 292.9905 | 287.8539 | 287.9913 | 292.9905 | 277.1859 | 320.1228 | 316.05 | 211.8804 | 200.1669 | 208.0317 | 0 | 0 | 0.284563 | 392 | 0.1400463 | 392 | 196 | 196
UniX-Nz0 | 1569 | Uniaxial | 0 | 0 | 265 | 0 | 0 | 265 | 0 | 0 | 0 | 0 | 0 | 0 | 0 | 0 | 0 | 0 | 0 | 0 | 1 | Ten | 34Cr4 | S | 710 | 550 | 343 | 530 | 0 | 0 | 0 | 204 | 350 | 1500000 | 0.7398 | 0.3722162 | 0.637271 | 0.62787807 | 265 | 265 | 530 | 530 | 210000 | 0.28 | 317.3759 | 342.9776 | 340.7518 | 317.3759 | 374.7666 | 580.618 | 511.4035 | 302.4178 | 280.0952 | 307.8917 | 0 | 0 | 0.445873 | 530 | 0.1867444 | 530 | 265 | 265
UniX-Nz0 | 1570 | Uniaxial | 0 | 0 | 241.2139 | 0 | 0 | 241.2139 | 0 | 0 | 0 | 0 | 0 | 0 | 0 | 0 | 0 | 0 | 0 | 0 | 1 | Ten | GTS-35 | CI | 353.0394 | 235 | 322.7267 | 482.4278 | 0 | 0 | 0 | 186.32635 | 318.7889 | 5000000 | 0.42 | 0.42 | 0.5985407 | 0.595105 | 241.2139 | 241.2139 | 482.4278 | 482.4278 | 180000 | 0.31 | 360.5784 | 319.3654 | 318.6057 | 360.5784 | 341.1279 | 1281.838 | -9122.353 | #NUM! | -2192.1 | 452.4141 | 0 | 0 | 0.4309936 | 482.4278 | 0.192875 | 482.4278 | 241.2139 | 241.2139
UniX-Nz0 | 1571 | Uniaxial | 0 | 0 | 285.648 | 0 | 0 | 285.648 | 0 | 0 | 0 | 0 | 0 | 0 | 0 | 0 | 0 | 0 | 0 | 0 | 1 | Ten | GTS-45 | CI | 514.849125 | 343 | 382.1764 | 571.296 | 0 | 0 | 0 | 220.649625 | 377.5132 | 5000000 | 0.42 | 0.42 | 0.58220565 | 0.5836554 | 285.648 | 285.648 | 571.296 | 571.296 | 180000 | 0.31 | 427.0007 | 381.2093 | 381.5925 | 427.0007 | 403.9673 | 997.6411 | 1708.35 | 515.9972 | 550.3855 | 412.6812 | 0 | 0 | 0.6044059 | 571.296 | 0.2704792 | 571.296 | 285.648 | 285.648
UniX-Nz0 | 1572 | Uniaxial | 0 | 0 | 298.3354 | 0 | 0 | 298.3354 | 0 | 0 | 0 | 0 | 0 | 0 | 0 | 0 | 0 | 0 | 0 | 0 | 1 | Ten | GTS-55 | CI | 554.08 | 358 | 399.1511 | 596.6707 | 0 | 0 | 0 | 230.45 | 394.2808 | 5000000 | 0.42 | 0.42 | 0.573512 | 0.5610921 | 298.3354 | 298.3354 | 596.6707 | 596.6707 | 180000 | 0.31 | 445.9664 | 404.4168 | 400.9502 | 445.9664 | 421.9099 | 994.3734 | 1790.073 | 539.7173 | 576.2332 | 420.1379 | 0 | 0 | 0.6592888 | 596.6707 | 0.29504 | 596.6707 | 298.3354 | 298.3354
UniX-Nz0 | 1573 | Uniaxial | 0 | 0 | 355.478 | 0 | 0 | 355.478 | 0 | 0 | 0 | 0 | 0 | 0 | 0 | 0 | 0 | 0 | 0 | 0 | 1 | Ten | GTS-70 | CI | 710.98 | 593 | 475.6038 | 710.956 | 0 | 0 | 0 | 274.59 | 469.8007 | 5000000 | 0.42 | 0.42 | 0.60046005 | 0.5820467 | 355.478 | 355.478 | 710.956 | 710.956 | 180000 | 0.31 | 531.386 | 474.9296 | 468.9065 | 531.386 | 502.7218 | 1066.386 | 887.4903 | 444.1216 | 408.1879 | 473.96 | 0 | 0 | 0.9360342 | 710.956 | 0.418887045 | 710.956 | 355.478 | 355.478
UniX-Nz0 | 1574 | Uniaxial | 0 | 0 | 253.9055 | 0 | 0 | 253.9055 | 0 | 0 | 0 | 0 | 0 | 0 | 0 | 0 | 0 | 0 | 0 | 0 | 1 | Ten | GGG-40 | CI | 426.59 | 289 | 339.7071 | 507.8109 | 0 | 0 | 0 | 196.13 | 335.5622 | 5000000 | 0.42 | 0.42 | 0.6027851 | 0.61275935 | 253.9055 | 253.9055 | 507.8109 | 507.8109 | 180000 | 0.29 | 379.5504 | 332.0803 | 334.3841 | 379.5504 | 359.0766 | 1000.562 | 2090.887 | 531.6038 | 628.1602 | 393.2011 | 0 | 0 | 0.4775407 | 507.8109 | 0.2137054 | 507.8109 | 253.9055 | 253.9055
UniX-Nz0 | 1575 | Uniaxial | 0 | 0 | 317.3915 | 0 | 0 | 317.3915 | 0 | 0 | 0 | 0 | 0 | 0 | 0 | 0 | 0 | 0 | 0 | 0 | 1 | Ten | GGG-60 | CI | 671.76 | 417 | 424.6469 | 634.7831 | 0 | 0 | 0 | 245.17 | 419.4655 | 5000000 | 0.42 | 0.42 | 0.5769709 | 0.5719716 | 317.3915 | 317.3915 | 634.7831 | 634.7831 | 180000 | 0.29 | 474.4525 | 427.0166 | 425.5394 | 474.4525 | 448.8594 | 885.9376 | 1328.725 | 489.3499 | 477.72 | 408.607 | 0 | 0 | 0.7462029 | 634.7831 | 0.3339352 | 634.7831 | 317.3915 | 317.3915
UniX-Nz0 | 1576 | Uniaxial | 0 | 0 | 380.8647 | 0 | 0 | 380.8647 | 0 | 0 | 0 | 0 | 0 | 0 | 0 | 0 | 0 | 0 | 0 | 0 | 1 | Ten | GGG-70 | CI | 720.79 | 485 | 509.5693 | 761.7294 | 0 | 0 | 0 | 294.2 | 503.3518 | 5000000 | 0.42 | 0.42 | 0.5661438 | 0.58097136 | 380.8647 | 380.8647 | 761.7294 | 761.7294 | 180000 | 0.29 | 569.3353 | 509.2264 | 514.487 | 569.3353 | 538.624 | 1234.334 | 1773.84 | 615.1604 | 614.5861 | 528.3956 | 0 | 0 | 1.074503 | 761.7294 | 0.4808536 | 761.7294 | 380.8647 | 380.8647
UniX-Nz0 | 1577 | Uniaxial | 0 | 0 | 320 | 0 | 0 | 320 | 0 | 0 | 0 | 0 | 0 | 0 | 0 | 0 | 0 | 0 | 0 | 0 | 1 | Ten | 34Cr4 | S | 795 | 530 | 410 | 640 | 0 | 0 | 0 | 256 | 448.8767 | 1500000 | 0.7228 | 0.357552 | 0.640713 | 0.64051944 | 320 | 320 | 640 | 640 | 210000 | 0.28 | 387.789 | 410.5484 | 410.4934 | 387.789 | 452.5483 | 751.1579 | 807.619 | 401.4271 | 369.0425 | 381.8702 | 0 | 0 | 0.6501587 | 640 | 0.2668254 | 640 | 320 | 320
UniX-Nz0 | 1578 | Uniaxial | 0 | 0 | 130.3759 | 0 | 0 | 130.3759 | 0 | 0 | 0 | 0 | 0 | 0 | 0 | 0 | 0 | 0 | 0 | 0 | 1 | Ten | 2017A-T4 | A | 545 | 395 | 180.9608 | 260.7518 | 0 | 0 | 0 | 104.4778 | 150.79 | 1000000 | 0.473 | 0.473 | 0.46492183 | 0.47426745 | 130.3759 | 130.3759 | 260.7518 | 260.7518 | 73500 | 0.33 | 187.8625 | 187.6976 | 188.9174 | 187.8625 | 184.3794 | 212.3677 | 194.61 | 138.1162 | 131.9419 | 138.2898 | 0 | 0 | 0.3083516 | 260.7518 | 0.1485117 | 260.7518 | 130.3759 | 130.3759
UniX-Nz0 | 1579 | Uniaxial | 0 | 0 | 105.7088 | 0 | 0 | 105.7088 | 0 | 0 | 0 | 0 | 0 | 0 | 0 | 0 | 0 | 0 | 0 | 0 | 1 | Ten | 6082-T6 | A | 290 | 230 | 146.7231 | 211.4177 | 0 | 0 | 0 | 84.71061 | 141.8943 | 1000000 | 0.473 | 0.473 | 0.482353 | 0.4674143 | 105.7088 | 105.7088 | 211.4177 | 211.4177 | 72000 | 0.33 | 152.319 | 152.9099 | 151.3347 | 152.319 | 149.4949 | 226.9773 | 195.6135 | 119.0248 | 110.6459 | 121.9065 | 0 | 0 | 0.2069325 | 211.4177 | 0.09966511 | 211.4177 | 105.7088 | 105.7088
UniX-Nz0 | 1580 | Uniaxial | 0 | 0 | 416 | 0 | 0 | 416 | 0 | 0 | 0 | 0 | 0 | 0 | 0 | 0 | 0 | 0 | 0 | 0 | 1 | Ten | 20MnCr5 | S | 1028 | 940 | 516 | 832 | 0 | 0 | 0 | 303 | 532 | 10000000 | 0.6762 | 0.3107875 | 0.68828803 | 0.69084746 | 416 | 416 | 832 | 832 | 210000 | 0.3 | 520.6751 | 515.4156 | 516.3307 | 520.6751 | 588.3128 | 981.5425 | 746.2595 | 463.9014 | 432.5937 | 497.4632 | 0 | 0 | 1.098768 | 832 | 0.4226286 | 832 | 416 | 416
UniX-Nz0 | 1581 | Uniaxial | 0 | 0 | 90.08797 | 0 | 0 | 90.08797 | 0 | 0 | 0 | 0 | 0 | 0 | 0 | 0 | 0 | 0 | 0 | 0 | 1 | Ten | 7:3 brass | Cu | 320 | 113 | 141.4612 | 180.1759 | 0 | 0 | 0 | 81.67266 | 127.1043 | 10000000 | 0.45 | 0.651 | 0.41834107 | 0.36207452 | 90.08797 | 90.08797 | 180.1759 | 180.1759 | 97000 | 0.34 | 131.8965 | 140.185 | 134.8229 | 131.8965 | 127.4036 | 160.6875 | 444.3056 | 149.2352 | 151.1477 | 97.84261 | 0 | 0 | 0.111558 | 180.1759 | 0.06876726 | 180.1759 | 90.08797 | 90.08797
UniX-Nz0 | 1582 | Uniaxial | 0 | 0 | 300 | 0 | 0 | 300 | 0 | 0 | 0 | 0 | 0 | 0 | 0 | 0 | 0 | 0 | 0 | 0 | 1 | Ten | 25CrMo4 | S | 780 | 660 | 361 | 600 | 0 | 0 | 0 | 228 | 413.9183 | 2000000 | 0.7258 | 0.2670363 | 0.7509503 | 0.7495114 | 300 | 300 | 600 | 600 | 210000 | 0.29 | 362.797 | 356.883 | 356.5272 | 362.797 | 424.2641 | 675 | 550 | 336.8048 | 313.3776 | 352.0833 | 0 | 0 | 0.5714286 | 600 | 0.2068587 | 600 | 300 | 300
UniX-Nz0 | 1583 | Uniaxial | 0 | 0 | 300 | 0 | 0 | 300 | 0 | 0 | 0 | 0 | 0 | 0 | 0 | 0 | 0 | 0 | 0 | 0 | 1 | Ten | 25CrMo4 | S | 780 | 660 | 340 | 600 | 0 | 0 | 0 | 228 | 427.5 | 2000000 | 0.7258 | 0.1805722 | 0.7939115 | 0.79904896 | 300 | 300 | 600 | 600 | 210000 | 0.29 | 362.797 | 344.8368 | 346.0669 | 362.797 | 424.2641 | 675 | 550 | 336.8048 | 313.3776 | 352.0833 | 0 | 0 | 0.5714286 | 600 | 0.1834921 | 600 | 300 | 300
UniX-Nz0 | 1584 | Uniaxial | 0 | 0 | 187.9024 | 0 | 0 | 187.9024 | 0 | 0 | 0 | 0 | 0 | 0 | 0 | 0 | 0 | 0 | 0 | 0 | 1 | Ten | XC18 | S | 520 | 350 | 322.1615 | 375.8049 | 0 | 0 | 0 | 186 | 274.0822 | 1000000 | 0.7778 | 0.7778 | 0.23961322 | 0.21029332 | 187.9024 | 187.9024 | 375.8049 | 375.8049 | 210000 | 0.3 | 219.1903 | 324.8313 | 318.2964 | 219.1903 | 265.7342 | 400.5347 | 405.7178 | 222.7207 | 204.9262 | 216.1225 | 0 | 0 | 0.2241735 | 375.8049 | 0.1647429 | 375.8049 | 187.9024 | 187.9024
UniX-Nz0 | 1585 | Uniaxial | 0 | 0 | 117.2814 | 0 | 0 | 117.2814 | 0 | 0 | 0 | 0 | 0 | 0 | 0 | 0 | 0 | 0 | 0 | 0 | 1 | Ten | Cu-ETP | Cu | 300 | 200 | 184.1619 | 234.5628 | 0 | 0 | 0 | 97.49724 | 151.7315 | 100000 | 0.45 | 0.651 | 0.38244802 | 0.37294158 | 117.2814 | 117.2814 | 234.5628 | 234.5628 | 120000 | 0.34 | 171.71 | 181.1309 | 179.9413 | 171.71 | 165.861 | 267.84 | 283.5672 | 144.7889 | 133.0096 | 138.4395 | 0 | 0 | 0.1528325 | 234.5628 | 0.09420997 | 234.5628 | 117.2814 | 117.2814
UniX-Nz0 | 1586 | Uniaxial | 0 | 0 | 179.9285 | 0 | 0 | 179.9285 | 0 | 0 | 0 | 0 | 0 | 0 | 0 | 0 | 0 | 0 | 0 | 0 | 1 | Ten | X2CrNiMo17-12-2 | S | 416 | 277.3333 | 312.9699 | 359.8571 | 0 | 0 | 0 | 258.5868 | 377.5799 | 200000 | 0.7986 | 0.7986 | 0.18173304 | 0.17242454 | 179.9285 | 179.9285 | 359.8571 | 359.8571 | 200000 | 0.3 | 206.8843 | 319.3192 | 317.2656 | 206.8843 | 254.4574 | 454.2038 | 512.2969 | 236.4446 | 218.6705 | 221.3345 | 0 | 0 | 0.2158285 | 359.8571 | 0.1632503 | 359.8571 | 179.9285 | 179.9285
UniX-Nz0 | 1587 | Uniaxial | 0 | 0 | 118.3133 | 0 | 0 | 118.3133 | 0 | 0 | 0 | 0 | 0 | 0 | 0 | 0 | 0 | 0 | 0 | 0 | 1 | Ten | EN-GJV-450 | CI | 498 | 367.66 | 185.693 | 236.6266 | 0 | 0 | 0 | 185.563 | 268.3333 | 500000 | 0.42 | 0.6503069 | 0.37606913 | 0.37342194 | 118.3133 | 118.3133 | 236.6266 | 236.6266 | 160000 | 0.27 | 176.8605 | 182.6637 | 182.3289 | 176.8605 | 167.3203 | 192.048 | 174.4521 | 124.9603 | 119.5958 | 125.3907 | 0 | 0 | 0.1166503 | 236.6266 | 0.07183725 | 236.6266 | 118.3133 | 118.3133
UniX-Nz0 | 1588 | Uniaxial | 0 | 0 | 240.2257 | 0 | 0 | 240.2257 | 0 | 0 | 0 | 0 | 0 | 0 | 0 | 0 | 0 | 0 | 0 | 0 | 1 | Ten | EN-GJV-450 | CI | 498 | 367.66 | 321.4046 | 480.4514 | 0 | 0 | 0 | 185.563 | 268.3333 | 500000 | 0.42 | 0.42 | 0.5258246 | 0.5358393 | 240.2257 | 240.2257 | 480.4514 | 480.4514 | 160000 | 0.27 | 359.1012 | 331.3948 | 333.7033 | 359.1012 | 339.7304 | 687.9692 | 693.0738 | 317.3304 | 293.7679 | 313.0757 | 0 | 0 | 0.4809032 | 480.4514 | 0.2152102 | 480.4514 | 240.2257 | 240.2257
UniX-Nz0 | 1589 | Uniaxial | 0 | 0 | 149.3234 | 0 | 0 | 149.3234 | 0 | 0 | 0 | 0 | 0 | 0 | 0 | 0 | 0 | 0 | 0 | 0 | 1 | Ten | 14S-T | A | 498 | 332 | 207.2597 | 298.6467 | 0 | 0 | 0 | 119.6615 | 218.9 | 2000000 | 0.473 | 0.473 | 0.5119965 | 0.5290875 | 149.3234 | 149.3234 | 298.6467 | 298.6467 | 73100 | 0.33 | 215.1645 | 206.9601 | 209.4264 | 215.1645 | 211.1751 | 277.221 | 271.3831 | 167.1883 | 155.6947 | 164.075 | 0 | 0 | 0.4067025 | 298.6467 | 0.1958805 | 298.6467 | 149.3234 | 149.3234
UniX-Nz0 | 1590 | Uniaxial | 0 | 0 | 440.3649 | 0 | 0 | 440.3649 | 0 | 0 | 0 | 0 | 0 | 0 | 0 | 0 | 0 | 0 | 0 | 0 | 1 | Ten | 30 CrNiMo 8 | S | 1014 | 912 | 705.0373 | 880.7298 | 0 | 0 | 0 | 407.0535 | 625.9882 | 200000 | 0.679 | 0.679 | 0.32236874 | 0.31935766 | 440.3649 | 440.3649 | 880.7298 | 880.7298 | 212000 | 0.29 | 550.1022 | 705.8403 | 704.3687 | 550.1022 | 622.77 | 1116.479 | 851.5329 | 502.8721 | 465.6788 | 542.7246 | 0 | 0 | 1.219631 | 880.7298 | 0.7815685 | 880.7298 | 440.3649 | 440.3649
UniX-Nz0 | 1591 | Uniaxial | 0 | 0 | 359.1274 | 0 | 0 | 359.1274 | 0 | 0 | 0 | 0 | 0 | 0 | 0 | 0 | 0 | 0 | 0 | 0 | 1 | Ten | Ck45 | S | 850 | 807 | 419.585 | 718.2548 | 0 | 0 | 0 | 286.2256 | 528.0072 | 100000 | 0.7118 | 0.2244675 | 0.7723002 | 0.7749037 | 359.1274 | 359.1274 | 718.2548 | 718.2548 | 212000 | 0.29 | 438.5361 | 419.7679 | 420.5261 | 438.5361 | 507.8828 | 884.6099 | 647.0943 | 401.0253 | 373.7871 | 437.1651 | 0 | 0 | 0.8111476627 | 718.2548 | 0.2768107 | 718.2548 | 359.1274 | 359.1274
UniX-Nz0 | 1592 | Uniaxial | 0 | 0 | 293.4346 | 0 | 0 | 293.4346 | 0 | 0 | 0 | 0 | 0 | 0 | 0 | 0 | 0 | 0 | 0 | 0 | 1 | Ten | SNCM 8 | S | 1076 | 971 | 465.7769 | 586.8693 | 0 | 0 | 0 | 302.5432 | 467.7308 | 500000 | 0.6666 | 0.6666 | 0.33180153 | 0.33235145 | 293.4346 | 293.4346 | 586.8693 | 586.8693 | 215000 | 0.29 | 369.7216 | 466.1156 | 466.2933 | 369.7216 | 414.9792 | 513.4901 | 420.513 | 307.8271 | 295.9025 | 317.0107 | 0 | 0 | 0.5339776 | 586.8693 | 0.3363537 | 586.8693 | 293.4346 | 293.4346
UniX-Nz0 | 1593 | Uniaxial | 0 | 0 | 300.5954 | 0 | 0 | 300.5954 | 0 | 0 | 0 | 0 | 0 | 0 | 0 | 0 | 0 | 0 | 0 | 0 | 1 | Ten | SNCM 8 | S | 1076 | 971 | 477.1434 | 601.1907 | 0 | 0 | 0 | 307.9065 | 476.0225 | 500000 | 0.6666 | 0.6666 | 0.33299604 | 0.33272457 | 300.5954 | 300.5954 | 601.1907 | 601.1907 | 215000 | 0.29 | 378.7439 | 477.3668 | 477.277 | 378.7439 | 425.1061 | 533.6545 | 435.376 | 316.1248 | 303.3818 | 326.0409 | 0 | 0 | 0.5603571 | 601.1907 | 0.3529702 | 601.1907 | 300.5954 | 300.5954
UniX-Txy0 | 1594 | Uniaxial | 0 | 0 | 0 | 0 | 0 | 0 | 312.8054 | 0 | 0 | 312.8054 | 0 | 0 | 0 | 0 | 0 | 0 | 0 | 0 | 1 | To | 42CrMo4 | S | 1100 | 980 | 488.2322 | 617.2125 | 0 | 0 | 0 | 403.8404 | 625.6108 | 200000 | 0.6618 | 0.6618 | 1.149026 | 1.0353352 | 541.7948 | 541.7948 | 1083.59 | 1000.977 | 212000 | 0.28 | 632.7069 | 488.3793 | 488.6226 | 395.4418 | 766.2136 | 1593.529 | 1211.667 | 650.1957 | 597.6243 | 715.3317 | 0 | 3.370867e-17 | 1.575402 | 1000.977 | 0.3747966 | 1083.59 | 500.4886 | 500.4886
UniX-Txy0 | 1595 | Uniaxial | 0 | 0 | 0 | 0 | 0 | 0 | 215.1591 | 0 | 0 | 215.1591 | 0 | 0 | 0 | 0 | 0 | 0 | 0 | 0 | 1 | To | Ck35 | S | 706.1 | 539 | 342.0913 | 540.5233 | 0 | 0 | 0 | 230.0214 | 430.3182 | 100000 | 0.74058 | 0.3400246 | 1.1194342 | 1.0245327 | 372.6665 | 372.6665 | 745.3329 | 691.1933 | 212000 | 0.29 | 413.6783 | 339.7696 | 343.0576 | 257.5449 | 527.03 | 1205.698 | 1207.617 | 515.8236 | 483.0546 | 516.5544 | 0 | 7.550658e-17 | 0.7511765 | 691.1933 | 0.1840039 | 745.3329 | 345.5967 | 345.5967
UniX-Txy0 | 1596 | Uniaxial | 0 | 0 | 0 | 0 | 0 | 0 | 287.0874 | 0 | 0 | 287.0874 | 0 | 0 | 0 | 0 | 0 | 0 | 0 | 0 | 1 | To | 34CrMo4 | S | 902.2 | 706 | 430.6796 | 683.6829 | 0 | 0 | 0 | 318.6489 | 574.1747 | 200000 | 0.70136 | 0.3332876 | 1.2084073 | 1.1105193 | 497.2499 | 497.2499 | 994.4998 | 925.829 | 210000 | 0.3 | 569.3776 | 428.7767 | 430.3659 | 353.113 | 703.2176 | 1718.425 | 1681.716 | 700.4678 | 659.5545 | 714.2027 | 0 | 3.780647e-17 | 1.36057 | 925.829 | 0.2944204 | 994.4998 | 462.9145 | 462.9145
UniX-Txy0 | 1597 | Uniaxial | 0 | 0 | 0 | 0 | 0 | 0 | 195.0445 | 0 | 0 | 195.0445 | 0 | 0 | 0 | 0 | 0 | 0 | 0 | 0 | 1 | To | GS61 (FGS 700/2) | CI | 750 | 416 | 394.9076 | 590.3273 | 0 | 0 | 0 | 228 | 390.0891 | 1000000 | 0.42 | 0.42 | 0.7921781 | 0.6557091 | 337.827 | 337.827 | 675.6541 | 622.9223 | 169000 | 0.275 | 465.5875 | 395.4083 | 390.1711 | 291.5622 | 477.7596 | 891.6097 | 1797.758 | 578.9268 | 597.834 | 423.8163 | 0 | 8.722445e-17 | 0.7653495 | 622.9223 | 0.3075976 | 675.6541 | 311.4612 | 311.4612
UniX-Txy0 | 1598 | Uniaxial | 0 | 0 | 0 | 0 | 0 | 0 | 410.788 | 0 | 0 | 410.788 | 0 | 0 | 0 | 0 | 0 | 0 | 0 | 0 | 1 | To | 100Cr6 | S | 2467 | 2115 | 866 | 1060 | 0 | 0 | 0 | 541 | 821.5759 | 10000000 | 0.3884 | 0.7083747 | 0.71693283 | 0.61361027 | 711.5056 | 711.5056 | 1423.011 | 1324.751 | 210000 | 0.3 | 1012.079 | 865.8034 | 865.7451 | 627.6646 | 1006.221 | 1288.255 | 1072.206 | 755.5417 | 720.7366 | 776.0581 | 0 | 3.23459e-17 | 2.785661 | 1324.751 | 1.190406 | 1423.011 | 662.3757 | 662.3757
UniX-Txy0 | 1599 | Uniaxial | 0 | 0 | 0 | 0 | 0 | 0 | 235.601 | 0 | 0 | 235.601 | 0 | 0 | 0 | 0 | 0 | 0 | 0 | 0 | 1 | To | 39NiCrMo3 steel | S | 995 | 900 | 382.2 | 476.1868 | 0 | 0 | 0 | 306.9 | 471.202 | 500000 | 0.6828 | 0.6828 | 1.0970805 | 0.99157923 | 408.0729 | 408.0729 | 816.1458 | 756.8624 | 205000 | 0.29 | 471.4913 | 380.6465 | 381.5167 | 293.5377 | 577.1022 | 975.5146 | 746.5854 | 457.8402 | 426.0812 | 490.5909 | 0 | 4.691442e-17 | 0.9314484 | 756.8624 | 0.2375233 | 816.1458 | 378.4312 | 378.4312
UniX-Txy0 | 1600 | Uniaxial | 0 | 0 | 0 | 0 | 0 | 0 | 151.8439 | 0 | 0 | 151.8439 | 0 | 0 | 0 | 0 | 0 | 0 | 0 | 0 | 1 | To | SF1 (700-2) | CI | 330 | 220 | 196.5 | 293.7379 | 0 | 0 | 0 | 177.5 | 303.6878 | 10000000 | 0.42 | 0.42 | 1.339055 | 1.2599258 | 263.0013 | 263.0013 | 526.0026 | 484.9505 | 170000 | 0.275 | 362.4639 | 202.4986 | 207.9181 | 226.9837 | 371.94 | 2327.809 | -1345.547 | #NUM! | -252.3034 | 720.8816 | 0 | 2.438892e-17 | 0.4611313 | 484.9505 | 0.07571029 | 526.0026 | 242.4752 | 242.4752
UniX-Txy0 | 1601 | Uniaxial | 0 | 0 | 0 | 0 | 0 | 0 | 86.82673 | 0 | 0 | 86.82673 | 0 | 0 | 0 | 0 | 0 | 0 | 0 | 0 | 1 | To | 2124-T851 | A | 477.1 | 440 | 198.3058 | 258.6737 | 0 | 0 | 0 | 109.977 | 173.6535 | 500000 | 0.473 | 0.6165939 | 0.74829525 | 0.6635315 | 150.3883 | 150.3883 | 300.7766 | 283.2202 | 73000 | 0.33 | 204.0502 | 178.8057 | 179.0543 | 125.1112 | 212.6812 | 288.8385 | 228.4813 | 160.0257 | 152.4691 | 166.9793 | 0 | 9.580659e-17 | 0.3662726 | 283.2202 | 0.1795671 | 300.7766 | 141.6101 | 141.6101
UniX-Txy0 | 1602 | Uniaxial | 0 | 0 | 0 | 0 | 0 | 0 | 89.00671 | 0 | 0 | 89.00671 | 0 | 0 | 0 | 0 | 0 | 0 | 0 | 0 | 1 | To | 2124-T851 | A | 477.1 | 439.8 | 153.4233 | 238.5705 | 0 | 0 | 0 | 109.1008 | 178.0134 | 500000 | 0.473 | 0.3631022 | 0.8805911 | 0.8134597 | 154.1641 | 154.1641 | 308.3283 | 290.3311 | 73000 | 0.33 | 209.1734 | 165.2029 | 167.4669 | 128.2524 | 218.021 | 301.3549 | 237.37 | 164.6084 | 156.5273 | 172.1372 | 0 | 6.076843e-17 | 0.3848956 | 290.3311 | 0.1074827 | 308.3283 | 145.1655 | 145.1655
UniX-Txy0 | 1603 | Uniaxial | 0 | 0 | 0 | 0 | 0 | 0 | 113.8924 | 0 | 0 | 113.8924 | 0 | 0 | 0 | 0 | 0 | 0 | 0 | 0 | 1 | To | 2124-T851 | A | 477.1 | 439.8 | 235.5366 | 339.3917 | 0 | 0 | 0 | 135.9871 | 227.7848 | 200000 | 0.473 | 0.473 | 0.7446069 | 0.6554897 | 197.2674 | 197.2674 | 394.5349 | 371.5058 | 73000 | 0.33 | 267.6569 | 235.8541 | 235.4704 | 164.111 | 278.9783 | 475.394 | 357.7178 | 220.7155 | 205.5889 | 237.9465 | 0 | 7.19598e-17 | 0.6302125 | 371.5058 | 0.2533219 | 394.5349 | 185.7529 | 185.7529
UniX-Txy0 | 1604 | Uniaxial | 0 | 0 | 0 | 0 | 0 | 0 | 165.2705 | 0 | 0 | 165.2705 | 0 | 0 | 0 | 0 | 0 | 0 | 0 | 0 | 1 | To | ČSN 41 1523 | S | 560 | 400 | 244.5069 | 385.3215 | 0 | 0 | 0 | 168.9927 | 330.541 | 750000 | 0.7698 | 0.3438125 | 1.1246017 | 1.0183909 | 286.2569 | 286.2569 | 572.5138 | 532.9813 | 210000 | 0.3 | 312.5929 | 263.1151 | 262.5712 | 193.8619 | 404.8284 | 884.9423 | 1006.679 | 409.8359 | 388.0351 | 387.5133 | 0 | 2.862516e-17 | 0.4509033 | 532.9813 | 0.09489467 | 572.5138 | 266.4907 | 266.4907
UniX-Txy0 | 1605 | Uniaxial | 0 | 0 | 0 | 0 | 0 | 0 | 165.2705 | 0 | 0 | 165.2705 | 0 | 0 | 0 | 0 | 0 | 0 | 0 | 0 | 1 | To | ČSN 41 1523 | S | 560 | 400 | 292.7039 | 343.3409 | 0 | 0 | 0 | 168.9927 | 330.541 | 750000 | 0.7698 | 0.7698 | 1.2027205 | 1.0720387 | 286.2569 | 286.2569 | 572.5138 | 532.9813 | 210000 | 0.3 | 312.5929 | 253.5106 | 248.7316 | 193.8619 | 404.8284 | 884.9423 | 1006.679 | 409.8359 | 388.0351 | 387.5133 | 0 | 2.862516e-17 | 0.4509033 | 532.9813 | 0.1359929 | 572.5138 | 266.4907 | 266.4907
UniX-Txy0 | 1606 | Uniaxial | 0 | 0 | 0 | 0 | 0 | 0 | 144.3 | 0 | 0 | 144.3 | 0 | 0 | 0 | 0 | 0 | 0 | 0 | 0 | 1 | To | 76S-T61 | A | 507.5 | 470 | 298.9306 | 430.738 | 0 | 0 | 0 | 172.5877 | 288.6 | 200000 | 0.473 | 0.473 | 0.7586757 | 0.6726324 | 249.9349 | 249.9349 | 499.8699 | 470.6924 | 71700 | 0.33 | 339.1173 | 295.294 | 295.4424 | 207.9262 | 353.4614 | 734.9966 | 533.794 | 295.1227 | 271.659 | 329.9642 | 0 | 1.05868e-16 | 1.029992 | 470.6924 | 0.4154324 | 499.8699 | 235.3462 | 235.3462
UniX-Txy0 | 1607 | Uniaxial | 0 | 0 | 0 | 0 | 0 | 0 | 324.7319 | 0 | 0 | 324.7319 | 0 | 0 | 0 | 0 | 0 | 0 | 0 | 0 | 1 | To | 30NCD16 | S | 1220 | 813.3333 | 718.8011 | 923.9358 | 0 | 0 | 0 | 415 | 649.4638 | 1000000 | 0.6378 | 0.6378 | 0.6484261 | 0.53955364 | 562.4521 | 562.4521 | 1124.904 | 1043.193 | 210000 | 0.29 | 670.4523 | 717.7 | 717.6619 | 417.4054 | 795.4275 | 1524.671 | 1823.417 | 778.6544 | 729.2271 | 714.266 | 0 | 3.654016e-17 | 1.727385 | 1043.193 | 0.820119 | 1124.904 | 521.5967 | 521.5967
UniX-Txy0 | 1608 | Uniaxial | 0 | 0 | 0 | 0 | 0 | 0 | 329.8581 | 0 | 0 | 329.8581 | 0 | 0 | 0 | 0 | 0 | 0 | 0 | 0 | 1 | To | Cr-Mo (DTD 306, S 106, En 40) | S | 947 | 802 | 747.2923 | 924.8841 | 0 | 0 | 0 | 431.4494 | 659.7162 | 2000000 | 0.6924 | 0.6924 | 0.6109866 | 0.5054174 | 571.331 | 571.331 | 1142.662 | 1063.76 | 210000 | 0.3 | 658.28 | 749.373 | 748.1566 | 408.2479 | 807.9841 | 2309.133 | 1986.429 | 814.1041 | 769.5164 | 898.2887 | 2000000 | 0.6924 | 1.796169 | 1063.76 | 0.8864218 | 1142.662 | 531.8802 | 531.8802
UniX-Txy0 | 1609 | Uniaxial | 0 | 0 | 0 | 0 | 0 | 0 | 286.0433 | 0 | 0 | 286.0433 | 0 | 0 | 0 | 0 | 0 | 0 | 0 | 0 | 1 | To | Cr-Mo (DTD 306, S 106, En 40) | S | 945 | 857 | 648.141 | 801.9474 | 0 | 0 | 0 | 374.2044 | 572.0866 | 2000000 | 0.6928 | 0.6928 | 0.61494625 | 0.5085537 | 495.4415 | 495.4415 | 990.8831 | 922.462 | 210000 | 0.3 | 570.6829 | 648.4232 | 647.0013 | 353.9225 | 700.6601 | 1587.457 | 1174.342 | 607.1902 | 557.7401 | 683.2415 | 2000000 | 0.6928 | 1.350692 | 922.462 | 0.6668044 | 990.8831 | 461.231 | 461.231
UniX-Txy0 | 1610 | Uniaxial | 0 | 0 | 0 | 0 | 0 | 0 | 122.3194 | 0 | 0 | 122.3194 | 0 | 0 | 0 | 0 | 0 | 0 | 0 | 0 | 1 | To | 0.1%C steel (normalized) | S | 432.4 | 256.4 | 289.7721 | 333.9423 | 0 | 0 | 0 | 167.3 | 244.6387 | 1000000 | 0.79532 | 0.79532 | 0.6104553 | 0.466625 | 211.8634 | 211.8634 | 423.7267 | 394.4681 | 210000 | 0.3 | 227.2986 | 285.459 | 277.5367 | 140.9646 | 299.62 | 618.9257 | 1219.709 | 376.1577 | 396.8797 | 278.7937 | 0 | 7.417661e-17 | 0.2469922 | 394.4681 | 0.1332823 | 423.7267 | 197.234 | 197.234
UniX-Txy0 | 1611 | Uniaxial | 0 | 0 | 0 | 0 | 0 | 0 | 109.0858 | 0 | 0 | 109.0858 | 0 | 0 | 0 | 0 | 0 | 0 | 0 | 0 | 1 | To | 0.1%C steel (normalized) | S | 432.4 | 256.4 | 258.422 | 297.8134 | 0 | 0 | 0 | 149.2 | 218.1715 | 1000000 | 0.79532 | 0.79532 | 0.6085871 | 0.4893746 | 188.9421 | 188.9421 | 377.8842 | 351.791 | 210000 | 0.3 | 202.7074 | 250.5926 | 247.8311 | 125.7138 | 267.2045 | 482.2093 | 718.1478 | 279.501 | 267.9567 | 233.5315 | 0 | 2.908484e-17 | 0.1964396 | 351.791 | 0.106003 | 377.8842 | 175.8955 | 175.8955
UniX-Txy0 | 1612 | Uniaxial | 0 | 0 | 0 | 0 | 0 | 0 | 205.5 | 0 | 0 | 205.5 | 0 | 0 | 0 | 0 | 0 | 0 | 0 | 0 | 1 | To | GGG-60 | CI | 635 | 425 | 318 | 400 | 0 | 0 | 0 | 225 | 411 | 200000 | 0.42 | 0.6690268 | 1.2048855 | 1.0739198 | 355.9364 | 355.9364 | 711.8729 | 660.1638 | 180000 | 0.29 | 493.4226 | 313.5953 | 308.8131 | 307.1915 | 503.3701 | 1263.907 | 2190.345 | 651.372 | 700.6138 | 519.0043 | 0 | 8.502443e-17 | 0.807067 | 660.1638 | 0.1872667 | 711.8729 | 330.0819 | 330.0819
UniX-Txy0 | 1613 | Uniaxial | 0 | 0 | 0 | 0 | 0 | 0 | 276.7321 | 0 | 0 | 276.7321 | 0 | 0 | 0 | 0 | 0 | 0 | 0 | 0 | 1 | To | SAE4340 | S | 843.9 | 731.5 | 632.5104 | 771.7156 | 0 | 0 | 0 | 365.1801 | 553.4642 | 200000 | 0.71302 | 0.71302 | 0.6007542 | 0.48897704 | 479.314 | 479.314 | 958.628 | 888.9951 | 210000 | 0.29 | 542.3242 | 633.4358 | 632.1281 | 337.6363 | 677.8524 | 1739.603 | 1390.316 | 634.5053 | 587.6406 | 707.5743 | 0 | 6.847931e-17 | 1.254464 | 888.9951 | 0.6350309 | 958.628 | 444.4975 | 444.4975
UniX-Txy0 | 1614 | Uniaxial | 0 | 0 | 0 | 0 | 0 | 0 | 207.2357 | 0 | 0 | 207.2357 | 0 | 0 | 0 | 0 | 0 | 0 | 0 | 0 | 1 | To | GGG-60 | CI | 815 | 516 | 275 | 392 | 0 | 0 | 0 | 249 | 414.4713 | 1500000 | 0.42 | 0.488578 | 1.2961963 | 1.2144611 | 358.9427 | 358.9427 | 717.8854 | 665.7395 | 180000 | 0.29 | 497.5901 | 286.8898 | 292.3218 | 309.7861 | 507.6216 | 923.9589 | 1179.279 | 499.6386 | 468.6879 | 445.3219 | 0 | 3.515266e-17 | 0.8207577 | 665.7395 | 0.1400463 | 717.8854 | 332.8698 | 332.8698
UniX-Txy0 | 1615 | Uniaxial | 0 | 0 | 0 | 0 | 0 | 0 | 175 | 0 | 0 | 175 | 0 | 0 | 0 | 0 | 0 | 0 | 0 | 0 | 1 | To | 34Cr4 | S | 710 | 550 | 343 | 530 | 0 | 0 | 0 | 204 | 350 | 1500000 | 0.7398 | 0.3722162 | 0.8331353 | 0.7161659 | 303.1089 | 303.1089 | 606.2178 | 560 | 210000 | 0.28 | 335.3405 | 340.8793 | 340.2749 | 209.5878 | 428.6607 | 754.7039 | 675.2365 | 363.2507 | 333.9105 | 370.6645 | 0 | 6.099326e-17 | 0.4977778 | 560 | 0.1867444 | 606.2178 | 280 | 280
UniX-Txy0 | 1616 | Uniaxial | 0 | 0 | 0 | 0 | 0 | 0 | 159.3945 | 0 | 0 | 159.3945 | 0 | 0 | 0 | 0 | 0 | 0 | 0 | 0 | 1 | To | GTS-35 | CI | 353.0394 | 235 | 322.7267 | 482.4278 | 0 | 0 | 0 | 186.32635 | 318.7889 | 5000000 | 0.42 | 0.42 | 0.7675898 | 0.6908462 | 276.0793 | 276.0793 | 552.1586 | 516.0049 | 180000 | 0.31 | 385.6748 | 319.6601 | 324.3368 | 238.2707 | 390.4351 | 2256.84 | -1579.351 | #NUM! | -305.1059 | 710.6929 | 0 | 2.843481e-17 | 0.4930761 | 516.0049 | 0.192875 | 552.1586 | 258.0025 | 258.0025
UniX-Txy0 | 1617 | Uniaxial | 0 | 0 | 0 | 0 | 0 | 0 | 188.7566 | 0 | 0 | 188.7566 | 0 | 0 | 0 | 0 | 0 | 0 | 0 | 0 | 1 | To | GTS-45 | CI | 514.849125 | 343 | 382.1764 | 571.296 | 0 | 0 | 0 | 220.649625 | 377.5132 | 5000000 | 0.42 | 0.42 | 0.77484375 | 0.6691124 | 326.936 | 326.936 | 653.872 | 611.0585 | 180000 | 0.31 | 456.7202 | 384.2907 | 382.1568 | 282.1627 | 462.3573 | 1464.559 | 6980.775 | 1080.97 | 1872.692 | 547.8534 | 0 | 3.780065e-17 | 0.6914675 | 611.0585 | 0.2704792 | 653.872 | 305.5292 | 305.5292
UniX-Txy0 | 1618 | Uniaxial | 0 | 0 | 0 | 0 | 0 | 0 | 197.1404 | 0 | 0 | 197.1404 | 0 | 0 | 0 | 0 | 0 | 0 | 0 | 0 | 1 | To | GTS-55 | CI | 554.08 | 358 | 399.1511 | 596.6707 | 0 | 0 | 0 | 230.45 | 394.2808 | 5000000 | 0.42 | 0.42 | 0.7747749 | 0.6766141 | 341.4572 | 341.4572 | 682.9144 | 638.1993 | 180000 | 0.31 | 477.0058 | 399.2778 | 399.1497 | 294.6952 | 482.8934 | 1438.17 | 7389.423 | 1136.408 | 1980.447 | 550.5386 | 0 | 8.645773e-17 | 0.7542561 | 638.1993 | 0.29504 | 682.9144 | 319.0996 | 319.0996
UniX-Txy0 | 1619 | Uniaxial | 0 | 0 | 0 | 0 | 0 | 0 | 234.9003 | 0 | 0 | 234.9003 | 0 | 0 | 0 | 0 | 0 | 0 | 0 | 0 | 1 | To | GTS-70 | CI | 710.98 | 593 | 475.6038 | 710.956 | 0 | 0 | 0 | 274.59 | 469.8007 | 5000000 | 0.42 | 0.42 | 0.78788996 | 0.67708725 | 406.8593 | 406.8593 | 813.7187 | 760.4389 | 180000 | 0.31 | 568.3707 | 475.5988 | 471.2982 | 351.1406 | 575.386 | 1495.47 | 1296.157 | 559.2538 | 522.6828 | 604.9699 | 0 | 7.494554e-17 | 1.070865 | 760.4389 | 0.418887045 | 813.7187 | 380.2194 | 380.2194
UniX-Txy0 | 1620 | Uniaxial | 0 | 0 | 0 | 0 | 0 | 0 | 167.7811 | 0 | 0 | 167.7811 | 0 | 0 | 0 | 0 | 0 | 0 | 0 | 0 | 1 | To | GGG-40 | CI | 426.59 | 289 | 339.7071 | 507.8109 | 0 | 0 | 0 | 196.13 | 335.5622 | 5000000 | 0.42 | 0.42 | 0.773039 | 0.6759123 | 290.6053 | 290.6053 | 581.2107 | 538.9926 | 180000 | 0.29 | 402.8564 | 337.375 | 340.1149 | 250.8074 | 410.978 | 1532.679 | -52315.74 | #NUM! | -12970.46 | 542.2475 | 0 | 9.392876e-17 | 0.5379871 | 538.9926 | 0.2137054 | 581.2107 | 269.4963 | 269.4963
UniX-Txy0 | 1621 | Uniaxial | 0 | 0 | 0 | 0 | 0 | 0 | 209.7328 | 0 | 0 | 209.7328 | 0 | 0 | 0 | 0 | 0 | 0 | 0 | 0 | 1 | To | GGG-60 | CI | 671.76 | 417 | 424.6469 | 634.7831 | 0 | 0 | 0 | 245.17 | 419.4655 | 5000000 | 0.42 | 0.42 | 0.77196866 | 0.67532593 | 363.2678 | 363.2678 | 726.5356 | 673.7614 | 180000 | 0.29 | 503.5859 | 421.9031 | 425.4722 | 313.5189 | 513.7382 | 1218.806 | 2819.216 | 739.8161 | 856.6053 | 513.4037 | 0 | 4.32163e-17 | 0.8406563 | 673.7614 | 0.3339352 | 726.5356 | 336.8807 | 336.8807
UniX-Txy0 | 1622 | Uniaxial | 0 | 0 | 0 | 0 | 0 | 0 | 251.6759 | 0 | 0 | 251.6759 | 0 | 0 | 0 | 0 | 0 | 0 | 0 | 0 | 1 | To | GGG-70 | CI | 720.79 | 485 | 509.5693 | 761.7294 | 0 | 0 | 0 | 294.2 | 503.3518 | 5000000 | 0.42 | 0.42 | 0.7704367 | 0.6662001 | 435.9154 | 435.9154 | 871.8309 | 808.5027 | 180000 | 0.29 | 604.2948 | 509.4895 | 511.1021 | 376.2175 | 616.4775 | 1769.992 | 4307.239 | 994.4011 | 1254.767 | 687.2952 | 0 | 7.728073e-17 | 1.210512 | 808.5027 | 0.4808536 | 871.8309 | 404.2513 | 404.2513
UniX-Txy0 | 1623 | Uniaxial | 0 | 0 | 0 | 0 | 0 | 0 | 224.4384 | 0 | 0 | 224.4384 | 0 | 0 | 0 | 0 | 0 | 0 | 0 | 0 | 1 | To | 34Cr4 | S | 795 | 530 | 410 | 640 | 0 | 0 | 0 | 256 | 448.8767 | 1500000 | 0.7228 | 0.357552 | 0.91720784 | 0.80647695 | 388.7386 | 388.7386 | 777.4773 | 718.2027 | 210000 | 0.28 | 435.1736 | 410.6514 | 411.6998 | 271.9835 | 549.7595 | 1132.682 | 1458.513 | 571.9076 | 547.0717 | 510.8938 | 0 | 7.409633e-17 | 0.8187542 | 718.2027 | 0.2668254 | 777.4773 | 359.1014 | 359.1014
UniX-Txy0 | 1624 | Uniaxial | 0 | 0 | 0 | 0 | 0 | 0 | 75.395 | 0 | 0 | 75.395 | 0 | 0 | 0 | 0 | 0 | 0 | 0 | 0 | 1 | To | 2017A-T4 | A | 545 | 395 | 180.9608 | 260.7518 | 0 | 0 | 0 | 104.4778 | 150.79 | 1000000 | 0.473 | 0.473 | 0.5048312 | 0.41154492 | 130.588 | 130.588 | 261.1759 | 245.931 | 73500 | 0.33 | 177.1847 | 184.8954 | 184.0619 | 108.6389 | 184.6793 | 212.8888 | 195.0828 | 138.3684 | 132.1668 | 138.5421 | 0 | 1.005967e-16 | 0.2742951 | 245.931 | 0.1485117 | 261.1759 | 122.9655 | 122.9655
UniX-Txy0 | 1625 | Uniaxial | 0 | 0 | 0 | 0 | 0 | 0 | 70.94713 | 0 | 0 | 70.94713 | 0 | 0 | 0 | 0 | 0 | 0 | 0 | 0 | 1 | To | 6082-T6 | A | 290 | 230 | 146.7231 | 211.4177 | 0 | 0 | 0 | 84.71061 | 141.8943 | 1000000 | 0.473 | 0.473 | 0.7062349 | 0.622763 | 122.884 | 122.884 | 245.7681 | 231.4225 | 72000 | 0.33 | 166.7318 | 150.2918 | 150.6356 | 102.2298 | 173.7843 | 303.6027 | 263.8573 | 145.3718 | 133.7853 | 149.7771 | 0 | 1.1622e-16 | 0.2479462 | 231.4225 | 0.09966511 | 245.7681 | 115.7113 | 115.7113
UniX-Txy0 | 1626 | Uniaxial | 0 | 0 | 0 | 0 | 0 | 0 | 266 | 0 | 0 | 266 | 0 | 0 | 0 | 0 | 0 | 0 | 0 | 0 | 1 | To | 20MnCr5 | S | 1028 | 940 | 516 | 832 | 0 | 0 | 0 | 303 | 532 | 10000000 | 0.6762 | 0.3107875 | 0.8382945 | 0.7332924 | 460.7255 | 460.7255 | 921.451 | 857.8242 | 210000 | 0.3 | 536.8362 | 516.0066 | 515.3716 | 332.9317 | 651.5643 | 1209.104 | 903.6199 | 528.5687 | 488.9428 | 576.5283 | 0 | 7.295435e-17 | 1.168036 | 857.8242 | 0.4226286 | 921.451 | 428.9121 | 428.9121
UniX-Txy0 | 1627 | Uniaxial | 0 | 0 | 0 | 0 | 0 | 0 | 63.55216 | 0 | 0 | 63.55216 | 0 | 0 | 0 | 0 | 0 | 0 | 0 | 0 | 1 | To | 7:3 brass | Cu | 320 | 113 | 141.4612 | 180.1759 | 0 | 0 | 0 | 81.67266 | 127.1043 | 10000000 | 0.45 | 0.651 | 0.57787794 | 0.5381904 | 110.0756 | 110.0756 | 220.1511 | 208.0787 | 97000 | 0.34 | 152.3225 | 143.2901 | 147.4899 | 93.0458 | 155.6704 | 225.5136 | 4253.311 | 486.9925 | 1105.508 | 124.8484 | 0 | 7.456908e-17 | 0.1487861 | 208.0787 | 0.06876726 | 220.1511 | 104.0394 | 104.0394
UniX-Txy0 | 1628 | Uniaxial | 0 | 0 | 0 | 0 | 0 | 0 | 206.9592 | 0 | 0 | 206.9592 | 0 | 0 | 0 | 0 | 0 | 0 | 0 | 0 | 1 | To | 25CrMo4 | S | 780 | 660 | 361 | 600 | 0 | 0 | 0 | 228 | 413.9183 | 2000000 | 0.7258 | 0.2670363 | 1.0037788 | 0.8986638 | 358.4638 | 358.4638 | 716.9275 | 664.8512 | 210000 | 0.29 | 402.0101 | 356.6151 | 357.5261 | 250.2805 | 506.9443 | 968.1208 | 784.6025 | 426.9202 | 392.6293 | 454.444 | 0 | 3.551548e-17 | 0.7016304 | 664.8512 | 0.2068587 | 716.9275 | 332.4256 | 332.4256
UniX-Txy0 | 1629 | Uniaxial | 0 | 0 | 0 | 0 | 0 | 0 | 213.75 | 0 | 0 | 213.75 | 0 | 0 | 0 | 0 | 0 | 0 | 0 | 0 | 1 | To | 25CrMo4 | S | 780 | 660 | 340 | 600 | 0 | 0 | 0 | 228 | 427.5 | 2000000 | 0.7258 | 0.1805722 | 1.0985028 | 0.99477214 | 370.2259 | 370.2259 | 740.4517 | 686.6667 | 210000 | 0.29 | 415.201 | 344.5797 | 345.7916 | 258.4929 | 523.5784 | 1039.215 | 843.2397 | 447.2132 | 410.9113 | 477.8904 | 0 | 3.83533e-17 | 0.7484304 | 686.6667 | 0.1834921 | 740.4517 | 343.3333 | 343.3333
UniX-Txy0 | 1630 | Uniaxial | 0 | 0 | 0 | 0 | 0 | 0 | 137.0411 | 0 | 0 | 137.0411 | 0 | 0 | 0 | 0 | 0 | 0 | 0 | 0 | 1 | To | XC18 | S | 520 | 350 | 322.1615 | 375.8049 | 0 | 0 | 0 | 186 | 274.0822 | 1000000 | 0.7778 | 0.7778 | 0.6196899 | 0.5057361 | 237.3621 | 237.3621 | 474.7243 | 441.9442 | 210000 | 0.3 | 257.7664 | 311.2617 | 308.9557 | 159.8599 | 335.6807 | 636.0403 | 737.556 | 322.9864 | 301.0417 | 299.8363 | 0 | 3.390606e-17 | 0.3100233 | 441.9442 | 0.1647429 | 474.7243 | 220.9721 | 220.9721
UniX-Txy0 | 1631 | Uniaxial | 0 | 0 | 0 | 0 | 0 | 0 | 75.86577 | 0 | 0 | 75.86577 | 0 | 0 | 0 | 0 | 0 | 0 | 0 | 0 | 1 | To | Cu-ETP | Cu | 300 | 200 | 184.1619 | 234.5628 | 0 | 0 | 0 | 97.49724 | 151.7315 | 100000 | 0.45 | 0.651 | 0.5888646 | 0.48945412 | 131.4034 | 131.4034 | 262.8067 | 248.3952 | 120000 | 0.34 | 181.836 | 176.9306 | 174.7313 | 111.074 | 185.8324 | 336.2336 | 383.119 | 174.3037 | 161.4967 | 162.5985 | 0 | 1.069232e-16 | 0.1713894 | 248.3952 | 0.09420997 | 262.8067 | 124.1976 | 124.1976
UniX-Txy0 | 1632 | Uniaxial | 0 | 0 | 0 | 0 | 0 | 0 | 188.7899 | 0 | 0 | 188.7899 | 0 | 0 | 0 | 0 | 0 | 0 | 0 | 0 | 1 | To | X2CrNiMo17-12-2 | S | 416 | 277.3333 | 312.9699 | 359.8571 | 0 | 0 | 0 | 258.5868 | 377.5799 | 200000 | 0.7986 | 0.7986 | 1.074379 | 0.9562265 | 326.9938 | 326.9938 | 653.9876 | 608.8293 | 200000 | 0.3 | 350.0201 | 313.7926 | 310.5626 | 217.0732 | 462.439 | 2729.633 | -1826.127 | #NUM! | -350.6131 | 855.6981 | 0 | 9.010736e-17 | 0.6177885 | 608.8293 | 0.1632503 | 653.9876 | 304.4146 | 304.4146
UniX-Txy0 | 1633 | Uniaxial | 0 | 0 | 0 | 0 | 0 | 0 | 134.1667 | 0 | 0 | 134.1667 | 0 | 0 | 0 | 0 | 0 | 0 | 0 | 0 | 1 | To | EN-GJV-450 | CI | 498 | 367.66 | 185.693 | 236.6266 | 0 | 0 | 0 | 185.563 | 268.3333 | 500000 | 0.42 | 0.6503069 | 1.2467669 | 1.1827862 | 232.3835 | 232.3835 | 464.7669 | 427.6529 | 160000 | 0.27 | 319.6383 | 188.3811 | 195.8488 | 200.5589 | 328.6399 | 639.0003 | 631.5811 | 299.8811 | 276.5156 | 297.0694 | 0 | 1.07088e-16 | 0.3810146 | 427.6529 | 0.07183725 | 464.7669 | 213.8265 | 213.8265
UniX-Txy0 | 1634 | Uniaxial | 0 | 0 | 0 | 0 | 0 | 0 | 134.1667 | 0 | 0 | 134.1667 | 0 | 0 | 0 | 0 | 0 | 0 | 0 | 0 | 1 | To | EN-GJV-450 | CI | 498 | 367.66 | 321.4046 | 480.4514 | 0 | 0 | 0 | 185.563 | 268.3333 | 500000 | 0.42 | 0.42 | 0.42632383 | 0.32748872 | 232.3835 | 232.3835 | 464.7669 | 427.6529 | 160000 | 0.27 | 319.6383 | 340.8062 | 345.8589 | 200.5589 | 328.6399 | 639.0003 | 631.5811 | 299.8811 | 276.5156 | 297.0694 | 0 | 1.07088e-16 | 0.3810146 | 427.6529 | 0.2152102 | 464.7669 | 213.8265 | 213.8265
UniX-Txy0 | 1635 | Uniaxial | 0 | 0 | 0 | 0 | 0 | 0 | 109.45 | 0 | 0 | 109.45 | 0 | 0 | 0 | 0 | 0 | 0 | 0 | 0 | 1 | To | 14S-T | A | 498 | 332 | 207.2597 | 298.6467 | 0 | 0 | 0 | 119.6615 | 218.9 | 2000000 | 0.473 | 0.473 | 0.8326877 | 0.7436834 | 189.573 | 189.573 | 379.1459 | 357.0151 | 73100 | 0.33 | 257.2168 | 213.2139 | 212.8837 | 157.7098 | 268.0967 | 422.6129 | 441.898 | 230.9196 | 212.1226 | 221.6991 | 0 | 3.348624e-17 | 0.5812119 | 357.0151 | 0.1958805 | 379.1459 | 178.5075 | 178.5075
UniX-Txy0 | 1636 | Uniaxial | 0 | 0 | 0 | 0 | 0 | 0 | 312.9941 | 0 | 0 | 312.9941 | 0 | 0 | 0 | 0 | 0 | 0 | 0 | 0 | 1 | To | 30 CrNiMo 8 | S | 1014 | 912 | 705.0373 | 880.7298 | 0 | 0 | 0 | 407.0535 | 625.9882 | 200000 | 0.679 | 0.679 | 0.6193442 | 0.51636404 | 542.1217 | 542.1217 | 1084.243 | 1005.486 | 212000 | 0.29 | 628.0246 | 702.967 | 705.8064 | 390.991 | 766.6758 | 1787.765 | 1336.696 | 674.1582 | 619.4654 | 759.1002 | 0 | 4.409499e-17 | 1.589626 | 1005.486 | 0.7815685 | 1084.243 | 502.743 | 502.743
UniX-Txy0 | 1637 | Uniaxial | 0 | 0 | 0 | 0 | 0 | 0 | 264.0036 | 0 | 0 | 264.0036 | 0 | 0 | 0 | 0 | 0 | 0 | 0 | 0 | 1 | To | Ck45 | S | 850 | 807 | 419.585 | 718.2548 | 0 | 0 | 0 | 286.2256 | 528.0072 | 100000 | 0.7118 | 0.2244675 | 1.1220207 | 1.0081013 | 457.2676 | 457.2676 | 914.5353 | 848.1051 | 212000 | 0.29 | 517.8173 | 421.678 | 420.1831 | 322.379 | 646.6741 | 1522.083 | 1055.135 | 554.9535 | 509.8217 | 643.4979 | 0 | 1.221737e-16 | 1.130947 | 848.1051 | 0.2768107 | 914.5353 | 424.0526 | 424.0526
UniX-Txy0 | 1638 | Uniaxial | 0 | 0 | 0 | 0 | 0 | 0 | 233.8654 | 0 | 0 | 233.8654 | 0 | 0 | 0 | 0 | 0 | 0 | 0 | 0 | 1 | To | SNCM 8 | S | 1076 | 971 | 465.7769 | 586.8693 | 0 | 0 | 0 | 302.5432 | 467.7308 | 500000 | 0.6666 | 0.6666 | 0.8076086 | 0.6906212 | 405.0668 | 405.0668 | 810.1336 | 751.287 | 215000 | 0.29 | 473.303 | 465.4877 | 462.8521 | 294.6656 | 572.851 | 894.1739 | 694.9934 | 445.7009 | 417.7174 | 471.9514 | 0 | 4.015921e-17 | 0.8750886 | 751.287 | 0.3363537 | 810.1336 | 375.6435 | 375.6435
UniX-Txy0 | 1639 | Uniaxial | 0 | 0 | 0 | 0 | 0 | 0 | 238.0112 | 0 | 0 | 238.0112 | 0 | 0 | 0 | 0 | 0 | 0 | 0 | 0 | 1 | To | SNCM 8 | S | 1076 | 971 | 477.1434 | 601.1907 | 0 | 0 | 0 | 307.9065 | 476.0225 | 500000 | 0.6666 | 0.6666 | 0.7865675 | 0.67836887 | 412.2475 | 412.2475 | 824.4951 | 764.6053 | 215000 | 0.29 | 481.6934 | 477.78 | 477.9777 | 299.8892 | 583.0061 | 924.3301 | 716.4038 | 455.321 | 426.0914 | 483.1715 | 0 | 7.850205e-17 | 0.9063895 | 764.6053 | 0.3529702 | 824.4951 | 382.3026 | 382.3026
UniX-Txz0 | 1640 | Uniaxial | 0 | 0 | 0 | 0 | 0 | 0 | 0 | 312.8054 | 0 | 0 | 312.8054 | 0 | 0 | 0 | 0 | 0 | 0 | 0 | 1 | To | 42CrMo4 | S | 1100 | 980 | 488.2322 | 617.2125 | 0 | 0 | 0 | 403.8404 | 625.6108 | 200000 | 0.6618 | 0.6618 | 1.1510415 | 1.0343084 | 541.7948 | 541.7948 | 1083.59 | 1000.977 | 212000 | 0.28 | 632.7069 | 488.727 | 487.9405 | 395.4418 | 766.2136 | 1593.529 | 1211.667 | 650.1957 | 597.6243 | 715.3317 | 0 | 3.370867e-17 | 1.575402 | 1000.977 | 0.3747966 | 1083.59 | 500.4886 | 500.4886
UniX-Txz0 | 1641 | Uniaxial | 0 | 0 | 0 | 0 | 0 | 0 | 0 | 215.1591 | 0 | 0 | 215.1591 | 0 | 0 | 0 | 0 | 0 | 0 | 0 | 1 | To | Ck35 | S | 706.1 | 539 | 342.0913 | 540.5233 | 0 | 0 | 0 | 230.0214 | 430.3182 | 100000 | 0.74058 | 0.3400246 | 1.1301347 | 1.0251527 | 372.6665 | 372.6665 | 745.3329 | 691.1933 | 212000 | 0.29 | 413.6783 | 339.6236 | 340.5225 | 257.5449 | 527.03 | 1205.698 | 1207.617 | 515.8236 | 483.0546 | 516.5544 | 0 | 7.550658e-17 | 0.7511765 | 691.1933 | 0.1840039 | 745.3329 | 345.5967 | 345.5967
UniX-Txz0 | 1642 | Uniaxial | 0 | 0 | 0 | 0 | 0 | 0 | 0 | 287.0874 | 0 | 0 | 287.0874 | 0 | 0 | 0 | 0 | 0 | 0 | 0 | 1 | To | 34CrMo4 | S | 902.2 | 706 | 430.6796 | 683.6829 | 0 | 0 | 0 | 318.6489 | 574.1747 | 200000 | 0.70136 | 0.3332876 | 1.2130963 | 1.1098461 | 497.2499 | 497.2499 | 994.4998 | 925.829 | 210000 | 0.3 | 569.3776 | 428.9768 | 428.9694 | 353.113 | 703.2176 | 1718.425 | 1681.716 | 700.4678 | 659.5545 | 714.2027 | 0 | 3.780647e-17 | 1.36057 | 925.829 | 0.2944204 | 994.4998 | 462.9145 | 462.9145
UniX-Txz0 | 1643 | Uniaxial | 0 | 0 | 0 | 0 | 0 | 0 | 0 | 195.0445 | 0 | 0 | 195.0445 | 0 | 0 | 0 | 0 | 0 | 0 | 0 | 1 | To | GS61 (FGS 700/2) | CI | 750 | 416 | 394.9076 | 590.3273 | 0 | 0 | 0 | 228 | 390.0891 | 1000000 | 0.42 | 0.42 | 0.8036265 | 0.664128 | 337.827 | 337.827 | 675.6541 | 622.9223 | 169000 | 0.275 | 465.5875 | 393.1076 | 387.0871 | 291.5622 | 477.7596 | 891.6097 | 1797.758 | 578.9268 | 597.834 | 423.8163 | 0 | 8.722445e-17 | 0.7653495 | 622.9223 | 0.3075976 | 675.6541 | 311.4612 | 311.4612
UniX-Txz0 | 1644 | Uniaxial | 0 | 0 | 0 | 0 | 0 | 0 | 0 | 410.788 | 0 | 0 | 410.788 | 0 | 0 | 0 | 0 | 0 | 0 | 0 | 1 | To | 100Cr6 | S | 2467 | 2115 | 866 | 1060 | 0 | 0 | 0 | 541 | 821.5759 | 10000000 | 0.3884 | 0.7083747 | 0.7168643 | 0.61379904 | 711.5056 | 711.5056 | 1423.011 | 1324.751 | 210000 | 0.3 | 1012.079 | 865.6901 | 865.7862 | 627.6646 | 1006.221 | 1288.255 | 1072.206 | 755.5417 | 720.7366 | 776.0581 | 0 | 3.23459e-17 | 2.785661 | 1324.751 | 1.190406 | 1423.011 | 662.3757 | 662.3757
UniX-Txz0 | 1645 | Uniaxial | 0 | 0 | 0 | 0 | 0 | 0 | 0 | 235.601 | 0 | 0 | 235.601 | 0 | 0 | 0 | 0 | 0 | 0 | 0 | 1 | To | 39NiCrMo3 steel | S | 995 | 900 | 382.2 | 476.1868 | 0 | 0 | 0 | 306.9 | 471.202 | 500000 | 0.6828 | 0.6828 | 1.0969175 | 0.98594874 | 408.0729 | 408.0729 | 816.1458 | 756.8624 | 205000 | 0.29 | 471.4913 | 382.135 | 381.5598 | 293.5377 | 577.1022 | 975.5146 | 746.5854 | 457.8402 | 426.0812 | 490.5909 | 0 | 4.691442e-17 | 0.9314484 | 756.8624 | 0.2375233 | 816.1458 | 378.4312 | 378.4312
UniX-Txz0 | 1646 | Uniaxial | 0 | 0 | 0 | 0 | 0 | 0 | 0 | 151.8439 | 0 | 0 | 151.8439 | 0 | 0 | 0 | 0 | 0 | 0 | 0 | 1 | To | SF1 (700-2) | CI | 330 | 220 | 196.5 | 293.7379 | 0 | 0 | 0 | 177.5 | 303.6878 | 10000000 | 0.42 | 0.42 | 1.3768119 | 1.2091022 | 263.0013 | 263.0013 | 526.0026 | 484.9505 | 170000 | 0.275 | 362.4639 | 209.7594 | 202.5472 | 226.9837 | 371.94 | 2327.809 | -1345.547 | #NUM! | -252.3034 | 720.8816 | 0 | 2.438892e-17 | 0.4611313 | 484.9505 | 0.07571029 | 526.0026 | 242.4752 | 242.4752
UniX-Txz0 | 1647 | Uniaxial | 0 | 0 | 0 | 0 | 0 | 0 | 0 | 86.82673 | 0 | 0 | 86.82673 | 0 | 0 | 0 | 0 | 0 | 0 | 0 | 1 | To | 2124-T851 | A | 477.1 | 440 | 198.3058 | 258.6737 | 0 | 0 | 0 | 109.977 | 173.6535 | 500000 | 0.473 | 0.6165939 | 0.7473079 | 0.6456411 | 150.3883 | 150.3883 | 300.7766 | 283.2202 | 73000 | 0.33 | 204.0502 | 181.0368 | 179.1769 | 125.1112 | 212.6812 | 288.8385 | 228.4813 | 160.0257 | 152.4691 | 166.9793 | 0 | 9.580659e-17 | 0.3662726 | 283.2202 | 0.1795671 | 300.7766 | 141.6101 | 141.6101
UniX-Txz0 | 1648 | Uniaxial | 0 | 0 | 0 | 0 | 0 | 0 | 0 | 89.00671 | 0 | 0 | 89.00671 | 0 | 0 | 0 | 0 | 0 | 0 | 0 | 1 | To | 2124-T851 | A | 477.1 | 439.8 | 153.4233 | 238.5705 | 0 | 0 | 0 | 109.1008 | 178.0134 | 500000 | 0.473 | 0.3631022 | 0.8915368 | 0.8192849 | 154.1641 | 154.1641 | 308.3283 | 290.3311 | 73000 | 0.33 | 209.1734 | 164.5372 | 166.2012 | 128.2524 | 218.021 | 301.3549 | 237.37 | 164.6084 | 156.5273 | 172.1372 | 0 | 6.076843e-17 | 0.3848956 | 290.3311 | 0.1074827 | 308.3283 | 145.1655 | 145.1655
UniX-Txz0 | 1649 | Uniaxial | 0 | 0 | 0 | 0 | 0 | 0 | 0 | 113.8924 | 0 | 0 | 113.8924 | 0 | 0 | 0 | 0 | 0 | 0 | 0 | 1 | To | 2124-T851 | A | 477.1 | 439.8 | 235.5366 | 339.3917 | 0 | 0 | 0 | 135.9871 | 227.7848 | 200000 | 0.473 | 0.473 | 0.7716842 | 0.648325 | 197.2674 | 197.2674 | 394.5349 | 371.5058 | 73000 | 0.33 | 267.6569 | 237.0284 | 231.0922 | 164.111 | 278.9783 | 475.394 | 357.7178 | 220.7155 | 205.5889 | 237.9465 | 0 | 7.19598e-17 | 0.6302125 | 371.5058 | 0.2533219 | 394.5349 | 185.7529 | 185.7529
UniX-Txz0 | 1650 | Uniaxial | 0 | 0 | 0 | 0 | 0 | 0 | 0 | 165.2705 | 0 | 0 | 165.2705 | 0 | 0 | 0 | 0 | 0 | 0 | 0 | 1 | To | ČSN 41 1523 | S | 560 | 400 | 244.5069 | 385.3215 | 0 | 0 | 0 | 168.9927 | 330.541 | 750000 | 0.7698 | 0.3438125 | 1.0808052 | 0.9597153 | 286.2569 | 286.2569 | 572.5138 | 532.9813 | 210000 | 0.3 | 312.5929 | 274.0368 | 270.6644 | 193.8619 | 404.8284 | 884.9423 | 1006.679 | 409.8359 | 388.0351 | 387.5133 | 0 | 2.862516e-17 | 0.4509033 | 532.9813 | 0.09489467 | 572.5138 | 266.4907 | 266.4907
UniX-Txz0 | 1651 | Uniaxial | 0 | 0 | 0 | 0 | 0 | 0 | 0 | 165.2705 | 0 | 0 | 165.2705 | 0 | 0 | 0 | 0 | 0 | 0 | 0 | 1 | To | ČSN 41 1523 | S | 560 | 400 | 292.7039 | 343.3409 | 0 | 0 | 0 | 168.9927 | 330.541 | 750000 | 0.7698 | 0.7698 | 1.1520973 | 1.0573583 | 286.2569 | 286.2569 | 572.5138 | 532.9813 | 210000 | 0.3 | 312.5929 | 256.1034 | 257.6144 | 193.8619 | 404.8284 | 884.9423 | 1006.679 | 409.8359 | 388.0351 | 387.5133 | 0 | 2.862516e-17 | 0.4509033 | 532.9813 | 0.1359929 | 572.5138 | 266.4907 | 266.4907
UniX-Txz0 | 1652 | Uniaxial | 0 | 0 | 0 | 0 | 0 | 0 | 0 | 144.3 | 0 | 0 | 144.3 | 0 | 0 | 0 | 0 | 0 | 0 | 0 | 1 | To | 76S-T61 | A | 507.5 | 470 | 298.9306 | 430.738 | 0 | 0 | 0 | 172.5877 | 288.6 | 200000 | 0.473 | 0.473 | 0.7464238 | 0.6386271 | 249.9349 | 249.9349 | 499.8699 | 470.6924 | 71700 | 0.33 | 339.1173 | 302.337 | 297.9621 | 207.9262 | 353.4614 | 734.9966 | 533.794 | 295.1227 | 271.659 | 329.9642 | 0 | 1.05868e-16 | 1.029992 | 470.6924 | 0.4154324 | 499.8699 | 235.3462 | 235.3462
UniX-Txz0 | 1653 | Uniaxial | 0 | 0 | 0 | 0 | 0 | 0 | 0 | 324.7319 | 0 | 0 | 324.7319 | 0 | 0 | 0 | 0 | 0 | 0 | 0 | 1 | To | 30NCD16 | S | 1220 | 813.3333 | 718.8011 | 923.9358 | 0 | 0 | 0 | 415 | 649.4638 | 1000000 | 0.6378 | 0.6378 | 0.6470342 | 0.53814834 | 562.4521 | 562.4521 | 1124.904 | 1043.193 | 210000 | 0.29 | 670.4523 | 718.3995 | 718.3546 | 417.4054 | 795.4275 | 1524.671 | 1823.417 | 778.6544 | 729.2271 | 714.266 | 0 | 3.654016e-17 | 1.727385 | 1043.193 | 0.820119 | 1124.904 | 521.5967 | 521.5967
UniX-Txz0 | 1654 | Uniaxial | 0 | 0 | 0 | 0 | 0 | 0 | 0 | 329.8581 | 0 | 0 | 329.8581 | 0 | 0 | 0 | 0 | 0 | 0 | 0 | 1 | To | Cr-Mo (DTD 306, S 106, En 40) | S | 947 | 802 | 747.2923 | 924.8841 | 0 | 0 | 0 | 431.4494 | 659.7162 | 2000000 | 0.6924 | 0.6924 | 0.61256516 | 0.50898296 | 571.331 | 571.331 | 1142.662 | 1063.76 | 210000 | 0.3 | 658.28 | 747.5233 | 747.3384 | 408.2479 | 807.9841 | 2309.133 | 1986.429 | 814.1041 | 769.5164 | 898.2887 | 2000000 | 0.6924 | 1.796169 | 1063.76 | 0.8864218 | 1142.662 | 531.8802 | 531.8802
UniX-Txz0 | 1655 | Uniaxial | 0 | 0 | 0 | 0 | 0 | 0 | 0 | 286.0433 | 0 | 0 | 286.0433 | 0 | 0 | 0 | 0 | 0 | 0 | 0 | 1 | To | Cr-Mo (DTD 306, S 106, En 40) | S | 945 | 857 | 648.141 | 801.9474 | 0 | 0 | 0 | 374.2044 | 572.0866 | 2000000 | 0.6928 | 0.6928 | 0.6130485 | 0.5085155 | 495.4415 | 495.4415 | 990.8831 | 922.462 | 210000 | 0.3 | 570.6829 | 648.4404 | 647.8529 | 353.9225 | 700.6601 | 1587.457 | 1174.342 | 607.1902 | 557.7401 | 683.2415 | 2000000 | 0.6928 | 1.350692 | 922.462 | 0.6668044 | 990.8831 | 461.231 | 461.231
UniX-Txz0 | 1656 | Uniaxial | 0 | 0 | 0 | 0 | 0 | 0 | 0 | 122.3194 | 0 | 0 | 122.3194 | 0 | 0 | 0 | 0 | 0 | 0 | 0 | 1 | To | 0.1%C steel (normalized) | S | 432.4 | 256.4 | 289.7721 | 333.9423 | 0 | 0 | 0 | 167.3 | 244.6387 | 1000000 | 0.79532 | 0.79532 | 0.5898586 | 0.46581754 | 211.8634 | 211.8634 | 423.7267 | 394.4681 | 210000 | 0.3 | 227.2986 | 285.6188 | 281.5274 | 140.9646 | 299.62 | 618.9257 | 1219.709 | 376.1577 | 396.8797 | 278.7937 | 0 | 7.417661e-17 | 0.2469922 | 394.4681 | 0.1332823 | 423.7267 | 197.234 | 197.234
UniX-Txz0 | 1657 | Uniaxial | 0 | 0 | 0 | 0 | 0 | 0 | 0 | 109.0858 | 0 | 0 | 109.0858 | 0 | 0 | 0 | 0 | 0 | 0 | 0 | 1 | To | 0.1%C steel (normalized) | S | 432.4 | 256.4 | 258.422 | 297.8134 | 0 | 0 | 0 | 149.2 | 218.1715 | 1000000 | 0.79532 | 0.79532 | 0.57665217 | 0.47933516 | 188.9421 | 188.9421 | 377.8842 | 351.791 | 210000 | 0.3 | 202.7074 | 252.3426 | 253.3781 | 125.7138 | 267.2045 | 482.2093 | 718.1478 | 279.501 | 267.9567 | 233.5315 | 0 | 2.908484e-17 | 0.1964396 | 351.791 | 0.106003 | 377.8842 | 175.8955 | 175.8955
UniX-Txz0 | 1658 | Uniaxial | 0 | 0 | 0 | 0 | 0 | 0 | 0 | 205.5 | 0 | 0 | 205.5 | 0 | 0 | 0 | 0 | 0 | 0 | 0 | 1 | To | GGG-60 | CI | 635 | 425 | 318 | 400 | 0 | 0 | 0 | 225 | 411 | 200000 | 0.42 | 0.6690268 | 1.2271016 | 1.1045873 | 355.9364 | 355.9364 | 711.8729 | 660.1638 | 180000 | 0.29 | 493.4226 | 306.9996 | 304.0941 | 307.1915 | 503.3701 | 1263.907 | 2190.345 | 651.372 | 700.6138 | 519.0043 | 0 | 8.502443e-17 | 0.807067 | 660.1638 | 0.1872667 | 711.8729 | 330.0819 | 330.0819
UniX-Txz0 | 1659 | Uniaxial | 0 | 0 | 0 | 0 | 0 | 0 | 0 | 276.7321 | 0 | 0 | 276.7321 | 0 | 0 | 0 | 0 | 0 | 0 | 0 | 1 | To | SAE4340 | S | 843.9 | 731.5 | 632.5104 | 771.7156 | 0 | 0 | 0 | 365.1801 | 553.4642 | 200000 | 0.71302 | 0.71302 | 0.5971841 | 0.493494 | 479.314 | 479.314 | 958.628 | 888.9951 | 210000 | 0.29 | 542.3242 | 631.4557 | 633.6943 | 337.6363 | 677.8524 | 1739.603 | 1390.316 | 634.5053 | 587.6406 | 707.5743 | 0 | 6.847931e-17 | 1.254464 | 888.9951 | 0.6350309 | 958.628 | 444.4975 | 444.4975
UniX-Txz0 | 1660 | Uniaxial | 0 | 0 | 0 | 0 | 0 | 0 | 0 | 207.2357 | 0 | 0 | 207.2357 | 0 | 0 | 0 | 0 | 0 | 0 | 0 | 1 | To | GGG-60 | CI | 815 | 516 | 275 | 392 | 0 | 0 | 0 | 249 | 414.4713 | 1500000 | 0.42 | 0.488578 | 1.3039292 | 1.2226665 | 358.9427 | 358.9427 | 717.8854 | 665.7395 | 180000 | 0.29 | 497.5901 | 285.2627 | 290.7591 | 309.7861 | 507.6216 | 923.9589 | 1179.279 | 499.6386 | 468.6879 | 445.3219 | 0 | 3.515266e-17 | 0.8207577 | 665.7395 | 0.1400463 | 717.8854 | 332.8698 | 332.8698
UniX-Txz0 | 1661 | Uniaxial | 0 | 0 | 0 | 0 | 0 | 0 | 0 | 175 | 0 | 0 | 175 | 0 | 0 | 0 | 0 | 0 | 0 | 0 | 1 | To | 34Cr4 | S | 710 | 550 | 343 | 530 | 0 | 0 | 0 | 204 | 350 | 1500000 | 0.7398 | 0.3722162 | 0.81532663 | 0.71785045 | 303.1089 | 303.1089 | 606.2178 | 560 | 210000 | 0.28 | 335.3405 | 340.4815 | 344.5013 | 209.5878 | 428.6607 | 754.7039 | 675.2365 | 363.2507 | 333.9105 | 370.6645 | 0 | 6.099326e-17 | 0.4977778 | 560 | 0.1867444 | 606.2178 | 280 | 280
UniX-Txz0 | 1662 | Uniaxial | 0 | 0 | 0 | 0 | 0 | 0 | 0 | 159.3945 | 0 | 0 | 159.3945 | 0 | 0 | 0 | 0 | 0 | 0 | 0 | 1 | To | GTS-35 | CI | 353.0394 | 235 | 322.7267 | 482.4278 | 0 | 0 | 0 | 186.32635 | 318.7889 | 5000000 | 0.42 | 0.42 | 0.782416 | 0.6920213 | 276.0793 | 276.0793 | 552.1586 | 516.0049 | 180000 | 0.31 | 385.6748 | 319.3998 | 321.0208 | 238.2707 | 390.4351 | 2256.84 | -1579.351 | #NUM! | -305.1059 | 710.6929 | 0 | 2.843481e-17 | 0.4930761 | 516.0049 | 0.192875 | 552.1586 | 258.0025 | 258.0025
UniX-Txz0 | 1663 | Uniaxial | 0 | 0 | 0 | 0 | 0 | 0 | 0 | 188.7566 | 0 | 0 | 188.7566 | 0 | 0 | 0 | 0 | 0 | 0 | 0 | 1 | To | GTS-45 | CI | 514.849125 | 343 | 382.1764 | 571.296 | 0 | 0 | 0 | 220.649625 | 377.5132 | 5000000 | 0.42 | 0.42 | 0.76427484 | 0.6669785 | 326.936 | 326.936 | 653.872 | 611.0585 | 180000 | 0.31 | 456.7202 | 384.8595 | 384.9667 | 282.1627 | 462.3573 | 1464.559 | 6980.775 | 1080.97 | 1872.692 | 547.8534 | 0 | 3.780065e-17 | 0.6914675 | 611.0585 | 0.2704792 | 653.872 | 305.5292 | 305.5292
UniX-Txz0 | 1664 | Uniaxial | 0 | 0 | 0 | 0 | 0 | 0 | 0 | 197.1404 | 0 | 0 | 197.1404 | 0 | 0 | 0 | 0 | 0 | 0 | 0 | 1 | To | GTS-55 | CI | 554.08 | 358 | 399.1511 | 596.6707 | 0 | 0 | 0 | 230.45 | 394.2808 | 5000000 | 0.42 | 0.42 | 0.75998354 | 0.67068183 | 341.4572 | 341.4572 | 682.9144 | 638.1993 | 180000 | 0.31 | 477.0058 | 400.923 | 403.2631 | 294.6952 | 482.8934 | 1438.17 | 7389.423 | 1136.408 | 1980.447 | 550.5386 | 0 | 8.645773e-17 | 0.7542561 | 638.1993 | 0.29504 | 682.9144 | 319.0996 | 319.0996
UniX-Txz0 | 1665 | Uniaxial | 0 | 0 | 0 | 0 | 0 | 0 | 0 | 234.9003 | 0 | 0 | 234.9003 | 0 | 0 | 0 | 0 | 0 | 0 | 0 | 1 | To | GTS-70 | CI | 710.98 | 593 | 475.6038 | 710.956 | 0 | 0 | 0 | 274.59 | 469.8007 | 5000000 | 0.42 | 0.42 | 0.77916735 | 0.6878113 | 406.8593 | 406.8593 | 813.7187 | 760.4389 | 180000 | 0.31 | 568.3707 | 472.0766 | 474.1563 | 351.1406 | 575.386 | 1495.47 | 1296.157 | 559.2538 | 522.6828 | 604.9699 | 0 | 7.494554e-17 | 1.070865 | 760.4389 | 0.418887045 | 813.7187 | 380.2194 | 380.2194
UniX-Txz0 | 1666 | Uniaxial | 0 | 0 | 0 | 0 | 0 | 0 | 0 | 167.7811 | 0 | 0 | 167.7811 | 0 | 0 | 0 | 0 | 0 | 0 | 0 | 1 | To | GGG-40 | CI | 426.59 | 289 | 339.7071 | 507.8109 | 0 | 0 | 0 | 196.13 | 335.5622 | 5000000 | 0.42 | 0.42 | 0.7625868 | 0.6815282 | 290.6053 | 290.6053 | 581.2107 | 538.9926 | 180000 | 0.29 | 402.8564 | 336.0643 | 342.588 | 250.8074 | 410.978 | 1532.679 | -52315.74 | #NUM! | -12970.46 | 542.2475 | 0 | 9.392876e-17 | 0.5379871 | 538.9926 | 0.2137054 | 581.2107 | 269.4963 | 269.4963
UniX-Txz0 | 1667 | Uniaxial | 0 | 0 | 0 | 0 | 0 | 0 | 0 | 209.7328 | 0 | 0 | 209.7328 | 0 | 0 | 0 | 0 | 0 | 0 | 0 | 1 | To | GGG-60 | CI | 671.76 | 417 | 424.6469 | 634.7831 | 0 | 0 | 0 | 245.17 | 419.4655 | 5000000 | 0.42 | 0.42 | 0.7758032 | 0.6652525 | 363.2678 | 363.2678 | 726.5356 | 673.7614 | 180000 | 0.29 | 503.5859 | 424.8593 | 424.3428 | 313.5189 | 513.7382 | 1218.806 | 2819.216 | 739.8161 | 856.6053 | 513.4037 | 0 | 4.32163e-17 | 0.8406563 | 673.7614 | 0.3339352 | 726.5356 | 336.8807 | 336.8807
UniX-Txz0 | 1668 | Uniaxial | 0 | 0 | 0 | 0 | 0 | 0 | 0 | 251.6759 | 0 | 0 | 251.6759 | 0 | 0 | 0 | 0 | 0 | 0 | 0 | 1 | To | GGG-70 | CI | 720.79 | 485 | 509.5693 | 761.7294 | 0 | 0 | 0 | 294.2 | 503.3518 | 5000000 | 0.42 | 0.42 | 0.77303904 | 0.660137 | 435.9154 | 435.9154 | 871.8309 | 808.5027 | 180000 | 0.29 | 604.2948 | 511.6352 | 510.181 | 376.2175 | 616.4775 | 1769.992 | 4307.239 | 994.4011 | 1254.767 | 687.2952 | 0 | 7.728073e-17 | 1.210512 | 808.5027 | 0.4808536 | 871.8309 | 404.2513 | 404.2513
UniX-Txz0 | 1669 | Uniaxial | 0 | 0 | 0 | 0 | 0 | 0 | 0 | 224.4384 | 0 | 0 | 224.4384 | 0 | 0 | 0 | 0 | 0 | 0 | 0 | 1 | To | 34Cr4 | S | 795 | 530 | 410 | 640 | 0 | 0 | 0 | 256 | 448.8767 | 1500000 | 0.7228 | 0.357552 | 0.9237936 | 0.80555797 | 388.7386 | 388.7386 | 777.4773 | 718.2027 | 210000 | 0.28 | 435.1736 | 410.9131 | 409.8247 | 271.9835 | 549.7595 | 1132.682 | 1458.513 | 571.9076 | 547.0717 | 510.8938 | 0 | 7.409633e-17 | 0.8187542 | 718.2027 | 0.2668254 | 777.4773 | 359.1014 | 359.1014
UniX-Txz0 | 1670 | Uniaxial | 0 | 0 | 0 | 0 | 0 | 0 | 0 | 75.395 | 0 | 0 | 75.395 | 0 | 0 | 0 | 0 | 0 | 0 | 0 | 1 | To | 2017A-T4 | A | 545 | 395 | 180.9608 | 260.7518 | 0 | 0 | 0 | 104.4778 | 150.79 | 1000000 | 0.473 | 0.473 | 0.47031122 | 0.4214649 | 130.588 | 130.588 | 261.1759 | 245.931 | 73500 | 0.33 | 177.1847 | 183.6284 | 188.5191 | 108.6389 | 184.6793 | 212.8888 | 195.0828 | 138.3684 | 132.1668 | 138.5421 | 0 | 1.005967e-16 | 0.2742951 | 245.931 | 0.1485117 | 261.1759 | 122.9655 | 122.9655
UniX-Txz0 | 1671 | Uniaxial | 0 | 0 | 0 | 0 | 0 | 0 | 0 | 70.94713 | 0 | 0 | 70.94713 | 0 | 0 | 0 | 0 | 0 | 0 | 0 | 1 | To | 6082-T6 | A | 290 | 230 | 146.7231 | 211.4177 | 0 | 0 | 0 | 84.71061 | 141.8943 | 1000000 | 0.473 | 0.473 | 0.7039873 | 0.5961171 | 122.884 | 122.884 | 245.7681 | 231.4225 | 72000 | 0.33 | 166.7318 | 153.0934 | 150.8704 | 102.2298 | 173.7843 | 303.6027 | 263.8573 | 145.3718 | 133.7853 | 149.7771 | 0 | 1.1622e-16 | 0.2479462 | 231.4225 | 0.09966511 | 245.7681 | 115.7113 | 115.7113
UniX-Txz0 | 1672 | Uniaxial | 0 | 0 | 0 | 0 | 0 | 0 | 0 | 266 | 0 | 0 | 266 | 0 | 0 | 0 | 0 | 0 | 0 | 0 | 1 | To | 20MnCr5 | S | 1028 | 940 | 516 | 832 | 0 | 0 | 0 | 303 | 532 | 10000000 | 0.6762 | 0.3107875 | 0.8381569 | 0.73259574 | 460.7255 | 460.7255 | 921.451 | 857.8242 | 210000 | 0.3 | 536.8362 | 516.2559 | 515.4207 | 332.9317 | 651.5643 | 1209.104 | 903.6199 | 528.5687 | 488.9428 | 576.5283 | 0 | 7.295435e-17 | 1.168036 | 857.8242 | 0.4226286 | 921.451 | 428.9121 | 428.9121
UniX-Txz0 | 1673 | Uniaxial | 0 | 0 | 0 | 0 | 0 | 0 | 0 | 63.55216 | 0 | 0 | 63.55216 | 0 | 0 | 0 | 0 | 0 | 0 | 0 | 1 | To | 7:3 brass | Cu | 320 | 113 | 141.4612 | 180.1759 | 0 | 0 | 0 | 81.67266 | 127.1043 | 10000000 | 0.45 | 0.651 | 0.57703054 | 0.56099844 | 110.0756 | 110.0756 | 220.1511 | 208.0787 | 97000 | 0.34 | 152.3225 | 141.0426 | 147.5766 | 93.0458 | 155.6704 | 225.5136 | 4253.311 | 486.9925 | 1105.508 | 124.8484 | 0 | 7.456908e-17 | 0.1487861 | 208.0787 | 0.06876726 | 220.1511 | 104.0394 | 104.0394
UniX-Txz0 | 1674 | Uniaxial | 0 | 0 | 0 | 0 | 0 | 0 | 0 | 206.9592 | 0 | 0 | 206.9592 | 0 | 0 | 0 | 0 | 0 | 0 | 0 | 1 | To | 25CrMo4 | S | 780 | 660 | 361 | 600 | 0 | 0 | 0 | 228 | 413.9183 | 2000000 | 0.7258 | 0.2670363 | 1.0033439 | 0.89596146 | 358.4638 | 358.4638 | 716.9275 | 664.8512 | 210000 | 0.29 | 402.0101 | 357.2837 | 357.6339 | 250.2805 | 506.9443 | 968.1208 | 784.6025 | 426.9202 | 392.6293 | 454.444 | 0 | 3.551548e-17 | 0.7016304 | 664.8512 | 0.2068587 | 716.9275 | 332.4256 | 332.4256
UniX-Txz0 | 1675 | Uniaxial | 0 | 0 | 0 | 0 | 0 | 0 | 0 | 213.75 | 0 | 0 | 213.75 | 0 | 0 | 0 | 0 | 0 | 0 | 0 | 1 | To | 25CrMo4 | S | 780 | 660 | 340 | 600 | 0 | 0 | 0 | 228 | 427.5 | 2000000 | 0.7258 | 0.1805722 | 1.1031653 | 0.984775 | 370.2259 | 370.2259 | 740.4517 | 686.6667 | 210000 | 0.29 | 415.201 | 346.9758 | 344.6759 | 258.4929 | 523.5784 | 1039.215 | 843.2397 | 447.2132 | 410.9113 | 477.8904 | 0 | 3.83533e-17 | 0.7484304 | 686.6667 | 0.1834921 | 740.4517 | 343.3333 | 343.3333
UniX-Txz0 | 1676 | Uniaxial | 0 | 0 | 0 | 0 | 0 | 0 | 0 | 137.0411 | 0 | 0 | 137.0411 | 0 | 0 | 0 | 0 | 0 | 0 | 0 | 1 | To | XC18 | S | 520 | 350 | 322.1615 | 375.8049 | 0 | 0 | 0 | 186 | 274.0822 | 1000000 | 0.7778 | 0.7778 | 0.6087313 | 0.5007754 | 237.3621 | 237.3621 | 474.7243 | 441.9442 | 210000 | 0.3 | 257.7664 | 312.3338 | 311.3114 | 159.8599 | 335.6807 | 636.0403 | 737.556 | 322.9864 | 301.0417 | 299.8363 | 0 | 3.390606e-17 | 0.3100233 | 441.9442 | 0.1647429 | 474.7243 | 220.9721 | 220.9721
UniX-Txz0 | 1677 | Uniaxial | 0 | 0 | 0 | 0 | 0 | 0 | 0 | 75.86577 | 0 | 0 | 75.86577 | 0 | 0 | 0 | 0 | 0 | 0 | 0 | 1 | To | Cu-ETP | Cu | 300 | 200 | 184.1619 | 234.5628 | 0 | 0 | 0 | 97.49724 | 151.7315 | 100000 | 0.45 | 0.651 | 0.5574659 | 0.46665764 | 131.4034 | 131.4034 | 262.8067 | 248.3952 | 120000 | 0.34 | 181.836 | 179.7485 | 178.5758 | 111.074 | 185.8324 | 336.2336 | 383.119 | 174.3037 | 161.4967 | 162.5985 | 0 | 1.069232e-16 | 0.1713894 | 248.3952 | 0.09420997 | 262.8067 | 124.1976 | 124.1976
UniX-Txz0 | 1678 | Uniaxial | 0 | 0 | 0 | 0 | 0 | 0 | 0 | 188.7899 | 0 | 0 | 188.7899 | 0 | 0 | 0 | 0 | 0 | 0 | 0 | 1 | To | X2CrNiMo17-12-2 | S | 416 | 277.3333 | 312.9699 | 359.8571 | 0 | 0 | 0 | 258.5868 | 377.5799 | 200000 | 0.7986 | 0.7986 | 1.0723174 | 0.96506447 | 326.9938 | 326.9938 | 653.9876 | 608.8293 | 200000 | 0.3 | 350.0201 | 311.8762 | 311.0067 | 217.0732 | 462.439 | 2729.633 | -1826.127 | #NUM! | -350.6131 | 855.6981 | 0 | 9.010736e-17 | 0.6177885 | 608.8293 | 0.1632503 | 653.9876 | 304.4146 | 304.4146
UniX-Txz0 | 1679 | Uniaxial | 0 | 0 | 0 | 0 | 0 | 0 | 0 | 134.1667 | 0 | 0 | 134.1667 | 0 | 0 | 0 | 0 | 0 | 0 | 0 | 1 | To | EN-GJV-450 | CI | 498 | 367.66 | 185.693 | 236.6266 | 0 | 0 | 0 | 185.563 | 268.3333 | 500000 | 0.42 | 0.6503069 | 1.2286316 | 1.1599892 | 232.3835 | 232.3835 | 464.7669 | 427.6529 | 160000 | 0.27 | 319.6383 | 191.3815 | 198.3263 | 200.5589 | 328.6399 | 639.0003 | 631.5811 | 299.8811 | 276.5156 | 297.0694 | 0 | 1.07088e-16 | 0.3810146 | 427.6529 | 0.07183725 | 464.7669 | 213.8265 | 213.8265
UniX-Txz0 | 1680 | Uniaxial | 0 | 0 | 0 | 0 | 0 | 0 | 0 | 134.1667 | 0 | 0 | 134.1667 | 0 | 0 | 0 | 0 | 0 | 0 | 0 | 1 | To | EN-GJV-450 | CI | 498 | 367.66 | 321.4046 | 480.4514 | 0 | 0 | 0 | 185.563 | 268.3333 | 500000 | 0.42 | 0.42 | 0.46829313 | 0.35015267 | 232.3835 | 232.3835 | 464.7669 | 427.6529 | 160000 | 0.27 | 319.6383 | 335.4942 | 335.9425 | 200.5589 | 328.6399 | 639.0003 | 631.5811 | 299.8811 | 276.5156 | 297.0694 | 0 | 1.07088e-16 | 0.3810146 | 427.6529 | 0.2152102 | 464.7669 | 213.8265 | 213.8265
UniX-Txz0 | 1681 | Uniaxial | 0 | 0 | 0 | 0 | 0 | 0 | 0 | 109.45 | 0 | 0 | 109.45 | 0 | 0 | 0 | 0 | 0 | 0 | 0 | 1 | To | 14S-T | A | 498 | 332 | 207.2597 | 298.6467 | 0 | 0 | 0 | 119.6615 | 218.9 | 2000000 | 0.473 | 0.473 | 0.8241453 | 0.7496507 | 189.573 | 189.573 | 379.1459 | 357.0151 | 73100 | 0.33 | 257.2168 | 212.3338 | 214.148 | 157.7098 | 268.0967 | 422.6129 | 441.898 | 230.9196 | 212.1226 | 221.6991 | 0 | 3.348624e-17 | 0.5812119 | 357.0151 | 0.1958805 | 379.1459 | 178.5075 | 178.5075
UniX-Txz0 | 1682 | Uniaxial | 0 | 0 | 0 | 0 | 0 | 0 | 0 | 312.9941 | 0 | 0 | 312.9941 | 0 | 0 | 0 | 0 | 0 | 0 | 0 | 1 | To | 30 CrNiMo 8 | S | 1014 | 912 | 705.0373 | 880.7298 | 0 | 0 | 0 | 407.0535 | 625.9882 | 200000 | 0.679 | 0.679 | 0.621539 | 0.51259136 | 542.1217 | 542.1217 | 1084.243 | 1005.486 | 212000 | 0.29 | 628.0246 | 704.8077 | 704.7335 | 390.991 | 766.6758 | 1787.765 | 1336.696 | 674.1582 | 619.4654 | 759.1002 | 0 | 4.409499e-17 | 1.589626 | 1005.486 | 0.7815685 | 1084.243 | 502.743 | 502.743
UniX-Txz0 | 1683 | Uniaxial | 0 | 0 | 0 | 0 | 0 | 0 | 0 | 264.0036 | 0 | 0 | 264.0036 | 0 | 0 | 0 | 0 | 0 | 0 | 0 | 1 | To | Ck45 | S | 850 | 807 | 419.585 | 718.2548 | 0 | 0 | 0 | 286.2256 | 528.0072 | 100000 | 0.7118 | 0.2244675 | 1.1275387 | 1.0155272 | 457.2676 | 457.2676 | 914.5353 | 848.1051 | 212000 | 0.29 | 517.8173 | 419.5131 | 418.5791 | 322.379 | 646.6741 | 1522.083 | 1055.135 | 554.9535 | 509.8217 | 643.4979 | 0 | 1.221737e-16 | 1.130947 | 848.1051 | 0.2768107 | 914.5353 | 424.0526 | 424.0526
UniX-Txz0 | 1684 | Uniaxial | 0 | 0 | 0 | 0 | 0 | 0 | 0 | 233.8654 | 0 | 0 | 233.8654 | 0 | 0 | 0 | 0 | 0 | 0 | 0 | 1 | To | SNCM 8 | S | 1076 | 971 | 465.7769 | 586.8693 | 0 | 0 | 0 | 302.5432 | 467.7308 | 500000 | 0.6666 | 0.6666 | 0.8000676 | 0.69154376 | 405.0668 | 405.0668 | 810.1336 | 751.287 | 215000 | 0.29 | 473.303 | 465.1901 | 465.2778 | 294.6656 | 572.851 | 894.1739 | 694.9934 | 445.7009 | 417.7174 | 471.9514 | 0 | 4.015921e-17 | 0.8750886 | 751.287 | 0.3363537 | 810.1336 | 375.6435 | 375.6435
UniX-Txz0 | 1685 | Uniaxial | 0 | 0 | 0 | 0 | 0 | 0 | 0 | 238.0112 | 0 | 0 | 238.0112 | 0 | 0 | 0 | 0 | 0 | 0 | 0 | 1 | To | SNCM 8 | S | 1076 | 971 | 477.1434 | 601.1907 | 0 | 0 | 0 | 307.9065 | 476.0225 | 500000 | 0.6666 | 0.6666 | 0.7855944 | 0.6801087 | 412.2475 | 412.2475 | 824.4951 | 764.6053 | 215000 | 0.29 | 481.6934 | 477.2041 | 478.3002 | 299.8892 | 583.0061 | 924.3301 | 716.4038 | 455.321 | 426.0914 | 483.1715 | 0 | 7.850205e-17 | 0.9063895 | 764.6053 | 0.3529702 | 824.4951 | 382.3026 | 382.3026
UniX-Tyz0 | 1686 | Uniaxial | 0 | 0 | 0 | 0 | 0 | 0 | 0 | 0 | 312.8054 | 0 | 0 | 312.8054 | 0 | 0 | 0 | 0 | 0 | 0 | 1 | To | 42CrMo4 | S | 1100 | 980 | 488.2322 | 617.2125 | 0 | 0 | 0 | 403.8404 | 625.6108 | 200000 | 0.6618 | 0.6618 | 1.150425 | 1.0363841 | 541.7948 | 541.7948 | 1083.59 | 1000.977 | 212000 | 0.28 | 632.7069 | 488.0244 | 488.149 | 395.4418 | 766.2136 | 1593.529 | 1211.667 | 650.1957 | 597.6243 | 715.3317 | 0 | 3.370867e-17 | 1.575402 | 1000.977 | 0.3747966 | 1083.59 | 500.4886 | 500.4886
UniX-Tyz0 | 1687 | Uniaxial | 0 | 0 | 0 | 0 | 0 | 0 | 0 | 0 | 215.1591 | 0 | 0 | 215.1591 | 0 | 0 | 0 | 0 | 0 | 0 | 1 | To | Ck35 | S | 706.1 | 539 | 342.0913 | 540.5233 | 0 | 0 | 0 | 230.0214 | 430.3182 | 100000 | 0.74058 | 0.3400246 | 1.131056 | 1.0337734 | 372.6665 | 372.6665 | 745.3329 | 691.1933 | 212000 | 0.29 | 413.6783 | 337.6002 | 340.3052 | 257.5449 | 527.03 | 1205.698 | 1207.617 | 515.8236 | 483.0546 | 516.5544 | 0 | 7.550658e-17 | 0.7511765 | 691.1933 | 0.1840039 | 745.3329 | 345.5967 | 345.5967
UniX-Tyz0 | 1688 | Uniaxial | 0 | 0 | 0 | 0 | 0 | 0 | 0 | 0 | 287.0874 | 0 | 0 | 287.0874 | 0 | 0 | 0 | 0 | 0 | 0 | 1 | To | 34CrMo4 | S | 902.2 | 706 | 430.6796 | 683.6829 | 0 | 0 | 0 | 318.6489 | 574.1747 | 200000 | 0.70136 | 0.3332876 | 1.2080319 | 1.1039772 | 497.2499 | 497.2499 | 994.4998 | 925.829 | 210000 | 0.3 | 569.3776 | 430.7254 | 430.4779 | 353.113 | 703.2176 | 1718.425 | 1681.716 | 700.4678 | 659.5545 | 714.2027 | 0 | 3.780647e-17 | 1.36057 | 925.829 | 0.2944204 | 994.4998 | 462.9145 | 462.9145
UniX-Tyz0 | 1689 | Uniaxial | 0 | 0 | 0 | 0 | 0 | 0 | 0 | 0 | 195.0445 | 0 | 0 | 195.0445 | 0 | 0 | 0 | 0 | 0 | 0 | 1 | To | GS61 (FGS 700/2) | CI | 750 | 416 | 394.9076 | 590.3273 | 0 | 0 | 0 | 228 | 390.0891 | 1000000 | 0.42 | 0.42 | 0.78937626 | 0.65877306 | 337.827 | 337.827 | 675.6541 | 622.9223 | 169000 | 0.275 | 465.5875 | 394.5694 | 390.9295 | 291.5622 | 477.7596 | 891.6097 | 1797.758 | 578.9268 | 597.834 | 423.8163 | 0 | 8.722445e-17 | 0.7653495 | 622.9223 | 0.3075976 | 675.6541 | 311.4612 | 311.4612
UniX-Tyz0 | 1690 | Uniaxial | 0 | 0 | 0 | 0 | 0 | 0 | 0 | 0 | 410.788 | 0 | 0 | 410.788 | 0 | 0 | 0 | 0 | 0 | 0 | 1 | To | 100Cr6 | S | 2467 | 2115 | 866 | 1060 | 0 | 0 | 0 | 541 | 821.5759 | 10000000 | 0.3884 | 0.7083747 | 0.717097 | 0.61375624 | 711.5056 | 711.5056 | 1423.011 | 1324.751 | 210000 | 0.3 | 1012.079 | 865.7158 | 865.6466 | 627.6646 | 1006.221 | 1288.255 | 1072.206 | 755.5417 | 720.7366 | 776.0581 | 0 | 3.23459e-17 | 2.785661 | 1324.751 | 1.190406 | 1423.011 | 662.3757 | 662.3757
UniX-Tyz0 | 1691 | Uniaxial | 0 | 0 | 0 | 0 | 0 | 0 | 0 | 0 | 235.601 | 0 | 0 | 235.601 | 0 | 0 | 0 | 0 | 0 | 0 | 1 | To | 39NiCrMo3 steel | S | 995 | 900 | 382.2 | 476.1868 | 0 | 0 | 0 | 306.9 | 471.202 | 500000 | 0.6828 | 0.6828 | 1.09112 | 0.98930377 | 408.0729 | 408.0729 | 816.1458 | 756.8624 | 205000 | 0.29 | 471.4913 | 381.2474 | 383.0962 | 293.5377 | 577.1022 | 975.5146 | 746.5854 | 457.8402 | 426.0812 | 490.5909 | 0 | 4.691442e-17 | 0.9314484 | 756.8624 | 0.2375233 | 816.1458 | 378.4312 | 378.4312
UniX-Tyz0 | 1692 | Uniaxial | 0 | 0 | 0 | 0 | 0 | 0 | 0 | 0 | 151.8439 | 0 | 0 | 151.8439 | 0 | 0 | 0 | 0 | 0 | 0 | 1 | To | SF1 (700-2) | CI | 330 | 220 | 196.5 | 293.7379 | 0 | 0 | 0 | 177.5 | 303.6878 | 10000000 | 0.42 | 0.42 | 1.3418468 | 1.2766361 | 263.0013 | 263.0013 | 526.0026 | 484.9505 | 170000 | 0.275 | 362.4639 | 200.1666 | 207.5161 | 226.9837 | 371.94 | 2327.809 | -1345.547 | #NUM! | -252.3034 | 720.8816 | 0 | 2.438892e-17 | 0.4611313 | 484.9505 | 0.07571029 | 526.0026 | 242.4752 | 242.4752
UniX-Tyz0 | 1693 | Uniaxial | 0 | 0 | 0 | 0 | 0 | 0 | 0 | 0 | 86.82673 | 0 | 0 | 86.82673 | 0 | 0 | 0 | 0 | 0 | 0 | 1 | To | 2124-T851 | A | 477.1 | 440 | 198.3058 | 258.6737 | 0 | 0 | 0 | 109.977 | 173.6535 | 500000 | 0.473 | 0.6165939 | 0.7527912 | 0.68434393 | 150.3883 | 150.3883 | 300.7766 | 283.2202 | 73000 | 0.33 | 204.0502 | 176.2448 | 178.4972 | 125.1112 | 212.6812 | 288.8385 | 228.4813 | 160.0257 | 152.4691 | 166.9793 | 0 | 9.580659e-17 | 0.3662726 | 283.2202 | 0.1795671 | 300.7766 | 141.6101 | 141.6101
UniX-Tyz0 | 1694 | Uniaxial | 0 | 0 | 0 | 0 | 0 | 0 | 0 | 0 | 89.00671 | 0 | 0 | 89.00671 | 0 | 0 | 0 | 0 | 0 | 0 | 1 | To | 2124-T851 | A | 477.1 | 439.8 | 153.4233 | 238.5705 | 0 | 0 | 0 | 109.1008 | 178.0134 | 500000 | 0.473 | 0.3631022 | 0.9176464 | 0.85759765 | 154.1641 | 154.1641 | 308.3283 | 290.3311 | 73000 | 0.33 | 209.1734 | 160.2252 | 163.2203 | 128.2524 | 218.021 | 301.3549 | 237.37 | 164.6084 | 156.5273 | 172.1372 | 0 | 6.076843e-17 | 0.3848956 | 290.3311 | 0.1074827 | 308.3283 | 145.1655 | 145.1655
UniX-Tyz0 | 1695 | Uniaxial | 0 | 0 | 0 | 0 | 0 | 0 | 0 | 0 | 113.8924 | 0 | 0 | 113.8924 | 0 | 0 | 0 | 0 | 0 | 0 | 1 | To | 2124-T851 | A | 477.1 | 439.8 | 235.5366 | 339.3917 | 0 | 0 | 0 | 135.9871 | 227.7848 | 200000 | 0.473 | 0.473 | 0.7419885 | 0.63819313 | 197.2674 | 197.2674 | 394.5349 | 371.5058 | 73000 | 0.33 | 267.6569 | 238.6988 | 235.8982 | 164.111 | 278.9783 | 475.394 | 357.7178 | 220.7155 | 205.5889 | 237.9465 | 0 | 7.19598e-17 | 0.6302125 | 371.5058 | 0.2533219 | 394.5349 | 185.7529 | 185.7529
UniX-Tyz0 | 1696 | Uniaxial | 0 | 0 | 0 | 0 | 0 | 0 | 0 | 0 | 165.2705 | 0 | 0 | 165.2705 | 0 | 0 | 0 | 0 | 0 | 0 | 1 | To | ČSN 41 1523 | S | 560 | 400 | 244.5069 | 385.3215 | 0 | 0 | 0 | 168.9927 | 330.541 | 750000 | 0.7698 | 0.3438125 | 1.1227069 | 1.0154438 | 286.2569 | 286.2569 | 572.5138 | 532.9813 | 210000 | 0.3 | 312.5929 | 263.6531 | 262.9163 | 193.8619 | 404.8284 | 884.9423 | 1006.679 | 409.8359 | 388.0351 | 387.5133 | 0 | 2.862516e-17 | 0.4509033 | 532.9813 | 0.09489467 | 572.5138 | 266.4907 | 266.4907
UniX-Tyz0 | 1697 | Uniaxial | 0 | 0 | 0 | 0 | 0 | 0 | 0 | 0 | 165.2705 | 0 | 0 | 165.2705 | 0 | 0 | 0 | 0 | 0 | 0 | 1 | To | ČSN 41 1523 | S | 560 | 400 | 292.7039 | 343.3409 | 0 | 0 | 0 | 168.9927 | 330.541 | 750000 | 0.7698 | 0.7698 | 1.2153194 | 1.0759927 | 286.2569 | 286.2569 | 572.5138 | 532.9813 | 210000 | 0.3 | 312.5929 | 252.8168 | 246.5689 | 193.8619 | 404.8284 | 884.9423 | 1006.679 | 409.8359 | 388.0351 | 387.5133 | 0 | 2.862516e-17 | 0.4509033 | 532.9813 | 0.1359929 | 572.5138 | 266.4907 | 266.4907
UniX-Tyz0 | 1698 | Uniaxial | 0 | 0 | 0 | 0 | 0 | 0 | 0 | 0 | 144.3 | 0 | 0 | 144.3 | 0 | 0 | 0 | 0 | 0 | 0 | 1 | To | 76S-T61 | A | 507.5 | 470 | 298.9306 | 430.738 | 0 | 0 | 0 | 172.5877 | 288.6 | 200000 | 0.473 | 0.473 | 0.71836 | 0.6523753 | 249.9349 | 249.9349 | 499.8699 | 470.6924 | 71700 | 0.33 | 339.1173 | 299.4695 | 303.8149 | 207.9262 | 353.4614 | 734.9966 | 533.794 | 295.1227 | 271.659 | 329.9642 | 0 | 1.05868e-16 | 1.029992 | 470.6924 | 0.4154324 | 499.8699 | 235.3462 | 235.3462
UniX-Tyz0 | 1699 | Uniaxial | 0 | 0 | 0 | 0 | 0 | 0 | 0 | 0 | 324.7319 | 0 | 0 | 324.7319 | 0 | 0 | 0 | 0 | 0 | 0 | 1 | To | 30NCD16 | S | 1220 | 813.3333 | 718.8011 | 923.9358 | 0 | 0 | 0 | 415 | 649.4638 | 1000000 | 0.6378 | 0.6378 | 0.64714134 | 0.53853625 | 562.4521 | 562.4521 | 1124.904 | 1043.193 | 210000 | 0.29 | 670.4523 | 718.2063 | 718.3012 | 417.4054 | 795.4275 | 1524.671 | 1823.417 | 778.6544 | 729.2271 | 714.266 | 0 | 3.654016e-17 | 1.727385 | 1043.193 | 0.820119 | 1124.904 | 521.5967 | 521.5967
UniX-Tyz0 | 1700 | Uniaxial | 0 | 0 | 0 | 0 | 0 | 0 | 0 | 0 | 329.8581 | 0 | 0 | 329.8581 | 0 | 0 | 0 | 0 | 0 | 0 | 1 | To | Cr-Mo (DTD 306, S 106, En 40) | S | 947 | 802 | 747.2923 | 924.8841 | 0 | 0 | 0 | 431.4494 | 659.7162 | 2000000 | 0.6924 | 0.6924 | 0.6112278 | 0.50588614 | 571.331 | 571.331 | 1142.662 | 1063.76 | 210000 | 0.3 | 658.28 | 749.1296 | 748.0315 | 408.2479 | 807.9841 | 2309.133 | 1986.429 | 814.1041 | 769.5164 | 898.2887 | 2000000 | 0.6924 | 1.796169 | 1063.76 | 0.8864218 | 1142.662 | 531.8802 | 531.8802
UniX-Tyz0 | 1701 | Uniaxial | 0 | 0 | 0 | 0 | 0 | 0 | 0 | 0 | 286.0433 | 0 | 0 | 286.0433 | 0 | 0 | 0 | 0 | 0 | 0 | 1 | To | Cr-Mo (DTD 306, S 106, En 40) | S | 945 | 857 | 648.141 | 801.9474 | 0 | 0 | 0 | 374.2044 | 572.0866 | 2000000 | 0.6928 | 0.6928 | 0.6133018 | 0.50851953 | 495.4415 | 495.4415 | 990.8831 | 922.462 | 210000 | 0.3 | 570.6829 | 648.4386 | 647.7392 | 353.9225 | 700.6601 | 1587.457 | 1174.342 | 607.1902 | 557.7401 | 683.2415 | 2000000 | 0.6928 | 1.350692 | 922.462 | 0.6668044 | 990.8831 | 461.231 | 461.231
UniX-Tyz0 | 1702 | Uniaxial | 0 | 0 | 0 | 0 | 0 | 0 | 0 | 0 | 122.3194 | 0 | 0 | 122.3194 | 0 | 0 | 0 | 0 | 0 | 0 | 1 | To | 0.1%C steel (normalized) | S | 432.4 | 256.4 | 289.7721 | 333.9423 | 0 | 0 | 0 | 167.3 | 244.6387 | 1000000 | 0.79532 | 0.79532 | 0.58720386 | 0.46772918 | 211.8634 | 211.8634 | 423.7267 | 394.4681 | 210000 | 0.3 | 227.2986 | 285.2406 | 282.0459 | 140.9646 | 299.62 | 618.9257 | 1219.709 | 376.1577 | 396.8797 | 278.7937 | 0 | 7.417661e-17 | 0.2469922 | 394.4681 | 0.1332823 | 423.7267 | 197.234 | 197.234
UniX-Tyz0 | 1703 | Uniaxial | 0 | 0 | 0 | 0 | 0 | 0 | 0 | 0 | 109.0858 | 0 | 0 | 109.0858 | 0 | 0 | 0 | 0 | 0 | 0 | 1 | To | 0.1%C steel (normalized) | S | 432.4 | 256.4 | 258.422 | 297.8134 | 0 | 0 | 0 | 149.2 | 218.1715 | 1000000 | 0.79532 | 0.79532 | 0.5743933 | 0.4680712 | 188.9421 | 188.9421 | 377.8842 | 351.791 | 210000 | 0.3 | 202.7074 | 254.3205 | 253.7752 | 125.7138 | 267.2045 | 482.2093 | 718.1478 | 279.501 | 267.9567 | 233.5315 | 0 | 2.908484e-17 | 0.1964396 | 351.791 | 0.106003 | 377.8842 | 175.8955 | 175.8955
UniX-Tyz0 | 1704 | Uniaxial | 0 | 0 | 0 | 0 | 0 | 0 | 0 | 0 | 205.5 | 0 | 0 | 205.5 | 0 | 0 | 0 | 0 | 0 | 0 | 1 | To | GGG-60 | CI | 635 | 425 | 318 | 400 | 0 | 0 | 0 | 225 | 411 | 200000 | 0.42 | 0.6690268 | 1.2118864 | 1.078669 | 355.9364 | 355.9364 | 711.8729 | 660.1638 | 180000 | 0.29 | 493.4226 | 312.5647 | 307.3182 | 307.1915 | 503.3701 | 1263.907 | 2190.345 | 651.372 | 700.6138 | 519.0043 | 0 | 8.502443e-17 | 0.807067 | 660.1638 | 0.1872667 | 711.8729 | 330.0819 | 330.0819
UniX-Tyz0 | 1705 | Uniaxial | 0 | 0 | 0 | 0 | 0 | 0 | 0 | 0 | 276.7321 | 0 | 0 | 276.7321 | 0 | 0 | 0 | 0 | 0 | 0 | 1 | To | SAE4340 | S | 843.9 | 731.5 | 632.5104 | 771.7156 | 0 | 0 | 0 | 365.1801 | 553.4642 | 200000 | 0.71302 | 0.71302 | 0.60129684 | 0.48888865 | 479.314 | 479.314 | 958.628 | 888.9951 | 210000 | 0.29 | 542.3242 | 633.4746 | 631.8904 | 337.6363 | 677.8524 | 1739.603 | 1390.316 | 634.5053 | 587.6406 | 707.5743 | 0 | 6.847931e-17 | 1.254464 | 888.9951 | 0.6350309 | 958.628 | 444.4975 | 444.4975
UniX-Tyz0 | 1706 | Uniaxial | 0 | 0 | 0 | 0 | 0 | 0 | 0 | 0 | 207.2357 | 0 | 0 | 207.2357 | 0 | 0 | 0 | 0 | 0 | 0 | 1 | To | GGG-60 | CI | 815 | 516 | 275 | 392 | 0 | 0 | 0 | 249 | 414.4713 | 1500000 | 0.42 | 0.488578 | 1.2827836 | 1.2062008 | 358.9427 | 358.9427 | 717.8854 | 665.7395 | 180000 | 0.29 | 497.5901 | 288.5371 | 295.0522 | 309.7861 | 507.6216 | 923.9589 | 1179.279 | 499.6386 | 468.6879 | 445.3219 | 0 | 3.515266e-17 | 0.8207577 | 665.7395 | 0.1400463 | 717.8854 | 332.8698 | 332.8698
UniX-Tyz0 | 1707 | Uniaxial | 0 | 0 | 0 | 0 | 0 | 0 | 0 | 0 | 175 | 0 | 0 | 175 | 0 | 0 | 0 | 0 | 0 | 0 | 1 | To | 34Cr4 | S | 710 | 550 | 343 | 530 | 0 | 0 | 0 | 204 | 350 | 1500000 | 0.7398 | 0.3722162 | 0.8125353 | 0.71192557 | 303.1089 | 303.1089 | 606.2178 | 560 | 210000 | 0.28 | 335.3405 | 341.8827 | 345.1685 | 209.5878 | 428.6607 | 754.7039 | 675.2365 | 363.2507 | 333.9105 | 370.6645 | 0 | 6.099326e-17 | 0.4977778 | 560 | 0.1867444 | 606.2178 | 280 | 280
UniX-Tyz0 | 1708 | Uniaxial | 0 | 0 | 0 | 0 | 0 | 0 | 0 | 0 | 159.3945 | 0 | 0 | 159.3945 | 0 | 0 | 0 | 0 | 0 | 0 | 1 | To | GTS-35 | CI | 353.0394 | 235 | 322.7267 | 482.4278 | 0 | 0 | 0 | 186.32635 | 318.7889 | 5000000 | 0.42 | 0.42 | 0.79787964 | 0.6892653 | 276.0793 | 276.0793 | 552.1586 | 516.0049 | 180000 | 0.31 | 385.6748 | 320.0106 | 317.5983 | 238.2707 | 390.4351 | 2256.84 | -1579.351 | #NUM! | -305.1059 | 710.6929 | 0 | 2.843481e-17 | 0.4930761 | 516.0049 | 0.192875 | 552.1586 | 258.0025 | 258.0025
UniX-Tyz0 | 1709 | Uniaxial | 0 | 0 | 0 | 0 | 0 | 0 | 0 | 0 | 188.7566 | 0 | 0 | 188.7566 | 0 | 0 | 0 | 0 | 0 | 0 | 1 | To | GTS-45 | CI | 514.849125 | 343 | 382.1764 | 571.296 | 0 | 0 | 0 | 220.649625 | 377.5132 | 5000000 | 0.42 | 0.42 | 0.7656645 | 0.67801887 | 326.936 | 326.936 | 653.872 | 611.0585 | 180000 | 0.31 | 456.7202 | 381.9256 | 384.596 | 282.1627 | 462.3573 | 1464.559 | 6980.775 | 1080.97 | 1872.692 | 547.8534 | 0 | 3.780065e-17 | 0.6914675 | 611.0585 | 0.2704792 | 653.872 | 305.5292 | 305.5292
UniX-Tyz0 | 1710 | Uniaxial | 0 | 0 | 0 | 0 | 0 | 0 | 0 | 0 | 197.1404 | 0 | 0 | 197.1404 | 0 | 0 | 0 | 0 | 0 | 0 | 1 | To | GTS-55 | CI | 554.08 | 358 | 399.1511 | 596.6707 | 0 | 0 | 0 | 230.45 | 394.2808 | 5000000 | 0.42 | 0.42 | 0.7639102 | 0.6765656 | 341.4572 | 341.4572 | 682.9144 | 638.1993 | 180000 | 0.31 | 477.0058 | 399.2912 | 402.167 | 294.6952 | 482.8934 | 1438.17 | 7389.423 | 1136.408 | 1980.447 | 550.5386 | 0 | 8.645773e-17 | 0.7542561 | 638.1993 | 0.29504 | 682.9144 | 319.0996 | 319.0996
UniX-Tyz0 | 1711 | Uniaxial | 0 | 0 | 0 | 0 | 0 | 0 | 0 | 0 | 234.9003 | 0 | 0 | 234.9003 | 0 | 0 | 0 | 0 | 0 | 0 | 1 | To | GTS-70 | CI | 710.98 | 593 | 475.6038 | 710.956 | 0 | 0 | 0 | 274.59 | 469.8007 | 5000000 | 0.42 | 0.42 | 0.77877724 | 0.67667335 | 406.8593 | 406.8593 | 813.7187 | 760.4389 | 180000 | 0.31 | 568.3707 | 475.7352 | 474.2845 | 351.1406 | 575.386 | 1495.47 | 1296.157 | 559.2538 | 522.6828 | 604.9699 | 0 | 7.494554e-17 | 1.070865 | 760.4389 | 0.418887045 | 813.7187 | 380.2194 | 380.2194
UniX-Tyz0 | 1712 | Uniaxial | 0 | 0 | 0 | 0 | 0 | 0 | 0 | 0 | 167.7811 | 0 | 0 | 167.7811 | 0 | 0 | 0 | 0 | 0 | 0 | 1 | To | GGG-40 | CI | 426.59 | 289 | 339.7071 | 507.8109 | 0 | 0 | 0 | 196.13 | 335.5622 | 5000000 | 0.42 | 0.42 | 0.78235346 | 0.67945415 | 290.6053 | 290.6053 | 581.2107 | 538.9926 | 180000 | 0.29 | 402.8564 | 336.5478 | 337.9261 | 250.8074 | 410.978 | 1532.679 | -52315.74 | #NUM! | -12970.46 | 542.2475 | 0 | 9.392876e-17 | 0.5379871 | 538.9926 | 0.2137054 | 581.2107 | 269.4963 | 269.4963
UniX-Tyz0 | 1713 | Uniaxial | 0 | 0 | 0 | 0 | 0 | 0 | 0 | 0 | 209.7328 | 0 | 0 | 209.7328 | 0 | 0 | 0 | 0 | 0 | 0 | 1 | To | GGG-60 | CI | 671.76 | 417 | 424.6469 | 634.7831 | 0 | 0 | 0 | 245.17 | 419.4655 | 5000000 | 0.42 | 0.42 | 0.78163505 | 0.66760194 | 363.2678 | 363.2678 | 726.5356 | 673.7614 | 180000 | 0.29 | 503.5859 | 424.168 | 422.631 | 313.5189 | 513.7382 | 1218.806 | 2819.216 | 739.8161 | 856.6053 | 513.4037 | 0 | 4.32163e-17 | 0.8406563 | 673.7614 | 0.3339352 | 726.5356 | 336.8807 | 336.8807
UniX-Tyz0 | 1714 | Uniaxial | 0 | 0 | 0 | 0 | 0 | 0 | 0 | 0 | 251.6759 | 0 | 0 | 251.6759 | 0 | 0 | 0 | 0 | 0 | 0 | 1 | To | GGG-70 | CI | 720.79 | 485 | 509.5693 | 761.7294 | 0 | 0 | 0 | 294.2 | 503.3518 | 5000000 | 0.42 | 0.42 | 0.7754873 | 0.6672266 | 435.9154 | 435.9154 | 871.8309 | 808.5027 | 180000 | 0.29 | 604.2948 | 509.1271 | 509.316 | 376.2175 | 616.4775 | 1769.992 | 4307.239 | 994.4011 | 1254.767 | 687.2952 | 0 | 7.728073e-17 | 1.210512 | 808.5027 | 0.4808536 | 871.8309 | 404.2513 | 404.2513
UniX-Tyz0 | 1715 | Uniaxial | 0 | 0 | 0 | 0 | 0 | 0 | 0 | 0 | 224.4384 | 0 | 0 | 224.4384 | 0 | 0 | 0 | 0 | 0 | 0 | 1 | To | 34Cr4 | S | 795 | 530 | 410 | 640 | 0 | 0 | 0 | 256 | 448.8767 | 1500000 | 0.7228 | 0.357552 | 0.91782504 | 0.8082349 | 388.7386 | 388.7386 | 777.4773 | 718.2027 | 210000 | 0.28 | 435.1736 | 410.1513 | 411.5237 | 271.9835 | 549.7595 | 1132.682 | 1458.513 | 571.9076 | 547.0717 | 510.8938 | 0 | 7.409633e-17 | 0.8187542 | 718.2027 | 0.2668254 | 777.4773 | 359.1014 | 359.1014
UniX-Tyz0 | 1716 | Uniaxial | 0 | 0 | 0 | 0 | 0 | 0 | 0 | 0 | 75.395 | 0 | 0 | 75.395 | 0 | 0 | 0 | 0 | 0 | 0 | 1 | To | 2017A-T4 | A | 545 | 395 | 180.9608 | 260.7518 | 0 | 0 | 0 | 104.4778 | 150.79 | 1000000 | 0.473 | 0.473 | 0.5092196 | 0.40810537 | 130.588 | 130.588 | 261.1759 | 245.931 | 73500 | 0.33 | 177.1847 | 185.3367 | 183.5028 | 108.6389 | 184.6793 | 212.8888 | 195.0828 | 138.3684 | 132.1668 | 138.5421 | 0 | 1.005967e-16 | 0.2742951 | 245.931 | 0.1485117 | 261.1759 | 122.9655 | 122.9655
UniX-Tyz0 | 1717 | Uniaxial | 0 | 0 | 0 | 0 | 0 | 0 | 0 | 0 | 70.94713 | 0 | 0 | 70.94713 | 0 | 0 | 0 | 0 | 0 | 0 | 1 | To | 6082-T6 | A | 290 | 230 | 146.7231 | 211.4177 | 0 | 0 | 0 | 84.71061 | 141.8943 | 1000000 | 0.473 | 0.473 | 0.69815034 | 0.61961496 | 122.884 | 122.884 | 245.7681 | 231.4225 | 72000 | 0.33 | 166.7318 | 150.6201 | 151.4821 | 102.2298 | 173.7843 | 303.6027 | 263.8573 | 145.3718 | 133.7853 | 149.7771 | 0 | 1.1622e-16 | 0.2479462 | 231.4225 | 0.09966511 | 245.7681 | 115.7113 | 115.7113
UniX-Tyz0 | 1718 | Uniaxial | 0 | 0 | 0 | 0 | 0 | 0 | 0 | 0 | 266 | 0 | 0 | 266 | 0 | 0 | 0 | 0 | 0 | 0 | 1 | To | 20MnCr5 | S | 1028 | 940 | 516 | 832 | 0 | 0 | 0 | 303 | 532 | 10000000 | 0.6762 | 0.3107875 | 0.8367823 | 0.73342437 | 460.7255 | 460.7255 | 921.451 | 857.8242 | 210000 | 0.3 | 536.8362 | 515.9595 | 515.9121 | 332.9317 | 651.5643 | 1209.104 | 903.6199 | 528.5687 | 488.9428 | 576.5283 | 0 | 7.295435e-17 | 1.168036 | 857.8242 | 0.4226286 | 921.451 | 428.9121 | 428.9121
UniX-Tyz0 | 1719 | Uniaxial | 0 | 0 | 0 | 0 | 0 | 0 | 0 | 0 | 63.55216 | 0 | 0 | 63.55216 | 0 | 0 | 0 | 0 | 0 | 0 | 1 | To | 7:3 brass | Cu | 320 | 113 | 141.4612 | 180.1759 | 0 | 0 | 0 | 81.67266 | 127.1043 | 10000000 | 0.45 | 0.651 | 0.5836674 | 0.5202895 | 110.0756 | 110.0756 | 220.1511 | 208.0787 | 97000 | 0.34 | 152.3225 | 145.0791 | 146.8992 | 93.0458 | 155.6704 | 225.5136 | 4253.311 | 486.9925 | 1105.508 | 124.8484 | 0 | 7.456908e-17 | 0.1487861 | 208.0787 | 0.06876726 | 220.1511 | 104.0394 | 104.0394
UniX-Tyz0 | 1720 | Uniaxial | 0 | 0 | 0 | 0 | 0 | 0 | 0 | 0 | 206.9592 | 0 | 0 | 206.9592 | 0 | 0 | 0 | 0 | 0 | 0 | 1 | To | 25CrMo4 | S | 780 | 660 | 361 | 600 | 0 | 0 | 0 | 228 | 413.9183 | 2000000 | 0.7258 | 0.2670363 | 1.0135068 | 0.89874655 | 358.4638 | 358.4638 | 716.9275 | 664.8512 | 210000 | 0.29 | 402.0101 | 356.5946 | 355.1234 | 250.2805 | 506.9443 | 968.1208 | 784.6025 | 426.9202 | 392.6293 | 454.444 | 0 | 3.551548e-17 | 0.7016304 | 664.8512 | 0.2068587 | 716.9275 | 332.4256 | 332.4256
UniX-Tyz0 | 1721 | Uniaxial | 0 | 0 | 0 | 0 | 0 | 0 | 0 | 0 | 213.75 | 0 | 0 | 213.75 | 0 | 0 | 0 | 0 | 0 | 0 | 1 | To | 25CrMo4 | S | 780 | 660 | 340 | 600 | 0 | 0 | 0 | 228 | 427.5 | 2000000 | 0.7258 | 0.1805722 | 1.1027333 | 0.99325556 | 370.2259 | 370.2259 | 740.4517 | 686.6667 | 210000 | 0.29 | 415.201 | 344.9421 | 344.7791 | 258.4929 | 523.5784 | 1039.215 | 843.2397 | 447.2132 | 410.9113 | 477.8904 | 0 | 3.83533e-17 | 0.7484304 | 686.6667 | 0.1834921 | 740.4517 | 343.3333 | 343.3333
UniX-Tyz0 | 1722 | Uniaxial | 0 | 0 | 0 | 0 | 0 | 0 | 0 | 0 | 137.0411 | 0 | 0 | 137.0411 | 0 | 0 | 0 | 0 | 0 | 0 | 1 | To | XC18 | S | 520 | 350 | 322.1615 | 375.8049 | 0 | 0 | 0 | 186 | 274.0822 | 1000000 | 0.7778 | 0.7778 | 0.6209055 | 0.49464652 | 237.3621 | 237.3621 | 474.7243 | 441.9442 | 210000 | 0.3 | 257.7664 | 313.6635 | 308.6955 | 159.8599 | 335.6807 | 636.0403 | 737.556 | 322.9864 | 301.0417 | 299.8363 | 0 | 3.390606e-17 | 0.3100233 | 441.9442 | 0.1647429 | 474.7243 | 220.9721 | 220.9721
UniX-Tyz0 | 1723 | Uniaxial | 0 | 0 | 0 | 0 | 0 | 0 | 0 | 0 | 75.86577 | 0 | 0 | 75.86577 | 0 | 0 | 0 | 0 | 0 | 0 | 1 | To | Cu-ETP | Cu | 300 | 200 | 184.1619 | 234.5628 | 0 | 0 | 0 | 97.49724 | 151.7315 | 100000 | 0.45 | 0.651 | 0.5547346 | 0.46850586 | 131.4034 | 131.4034 | 262.8067 | 248.3952 | 120000 | 0.34 | 181.836 | 179.5184 | 178.9142 | 111.074 | 185.8324 | 336.2336 | 383.119 | 174.3037 | 161.4967 | 162.5985 | 0 | 1.069232e-16 | 0.1713894 | 248.3952 | 0.09420997 | 262.8067 | 124.1976 | 124.1976
UniX-Tyz0 | 1724 | Uniaxial | 0 | 0 | 0 | 0 | 0 | 0 | 0 | 0 | 188.7899 | 0 | 0 | 188.7899 | 0 | 0 | 0 | 0 | 0 | 0 | 1 | To | X2CrNiMo17-12-2 | S | 416 | 277.3333 | 312.9699 | 359.8571 | 0 | 0 | 0 | 258.5868 | 377.5799 | 200000 | 0.7986 | 0.7986 | 1.0448667 | 0.9417941 | 326.9938 | 326.9938 | 653.9876 | 608.8293 | 200000 | 0.3 | 350.0201 | 316.9474 | 316.981 | 217.0732 | 462.439 | 2729.633 | -1826.127 | #NUM! | -350.6131 | 855.6981 | 0 | 9.010736e-17 | 0.6177885 | 608.8293 | 0.1632503 | 653.9876 | 304.4146 | 304.4146
UniX-Tyz0 | 1725 | Uniaxial | 0 | 0 | 0 | 0 | 0 | 0 | 0 | 0 | 134.1667 | 0 | 0 | 134.1667 | 0 | 0 | 0 | 0 | 0 | 0 | 1 | To | EN-GJV-450 | CI | 498 | 367.66 | 185.693 | 236.6266 | 0 | 0 | 0 | 185.563 | 268.3333 | 500000 | 0.42 | 0.6503069 | 1.3167194 | 1.212226 | 232.3835 | 232.3835 | 464.7669 | 427.6529 | 160000 | 0.27 | 319.6383 | 184.5759 | 186.5792 | 200.5589 | 328.6399 | 639.0003 | 631.5811 | 299.8811 | 276.5156 | 297.0694 | 0 | 1.07088e-16 | 0.3810146 | 427.6529 | 0.07183725 | 464.7669 | 213.8265 | 213.8265
UniX-Tyz0 | 1726 | Uniaxial | 0 | 0 | 0 | 0 | 0 | 0 | 0 | 0 | 134.1667 | 0 | 0 | 134.1667 | 0 | 0 | 0 | 0 | 0 | 0 | 1 | To | EN-GJV-450 | CI | 498 | 367.66 | 321.4046 | 480.4514 | 0 | 0 | 0 | 185.563 | 268.3333 | 500000 | 0.42 | 0.42 | 0.46992898 | 0.3556179 | 232.3835 | 232.3835 | 464.7669 | 427.6529 | 160000 | 0.27 | 319.6383 | 334.2257 | 335.5618 | 200.5589 | 328.6399 | 639.0003 | 631.5811 | 299.8811 | 276.5156 | 297.0694 | 0 | 1.07088e-16 | 0.3810146 | 427.6529 | 0.2152102 | 464.7669 | 213.8265 | 213.8265
UniX-Tyz0 | 1727 | Uniaxial | 0 | 0 | 0 | 0 | 0 | 0 | 0 | 0 | 109.45 | 0 | 0 | 109.45 | 0 | 0 | 0 | 0 | 0 | 0 | 1 | To | 14S-T | A | 498 | 332 | 207.2597 | 298.6467 | 0 | 0 | 0 | 119.6615 | 218.9 | 2000000 | 0.473 | 0.473 | 0.8293776 | 0.75619966 | 189.573 | 189.573 | 379.1459 | 357.0151 | 73100 | 0.33 | 257.2168 | 211.3722 | 213.3727 | 157.7098 | 268.0967 | 422.6129 | 441.898 | 230.9196 | 212.1226 | 221.6991 | 0 | 3.348624e-17 | 0.5812119 | 357.0151 | 0.1958805 | 379.1459 | 178.5075 | 178.5075
UniX-Tyz0 | 1728 | Uniaxial | 0 | 0 | 0 | 0 | 0 | 0 | 0 | 0 | 312.9941 | 0 | 0 | 312.9941 | 0 | 0 | 0 | 0 | 0 | 0 | 1 | To | 30 CrNiMo 8 | S | 1014 | 912 | 705.0373 | 880.7298 | 0 | 0 | 0 | 407.0535 | 625.9882 | 200000 | 0.679 | 0.679 | 0.6217492 | 0.51663727 | 542.1217 | 542.1217 | 1084.243 | 1005.486 | 212000 | 0.29 | 628.0246 | 702.8339 | 704.6308 | 390.991 | 766.6758 | 1787.765 | 1336.696 | 674.1582 | 619.4654 | 759.1002 | 0 | 4.409499e-17 | 1.589626 | 1005.486 | 0.7815685 | 1084.243 | 502.743 | 502.743
UniX-Tyz0 | 1729 | Uniaxial | 0 | 0 | 0 | 0 | 0 | 0 | 0 | 0 | 264.0036 | 0 | 0 | 264.0036 | 0 | 0 | 0 | 0 | 0 | 0 | 1 | To | Ck45 | S | 850 | 807 | 419.585 | 718.2548 | 0 | 0 | 0 | 286.2256 | 528.0072 | 100000 | 0.7118 | 0.2244675 | 1.1206006 | 1.0172913 | 457.2676 | 457.2676 | 914.5353 | 848.1051 | 212000 | 0.29 | 517.8173 | 419.0005 | 420.5969 | 322.379 | 646.6741 | 1522.083 | 1055.135 | 554.9535 | 509.8217 | 643.4979 | 0 | 1.221737e-16 | 1.130947 | 848.1051 | 0.2768107 | 914.5353 | 424.0526 | 424.0526
UniX-Tyz0 | 1730 | Uniaxial | 0 | 0 | 0 | 0 | 0 | 0 | 0 | 0 | 233.8654 | 0 | 0 | 233.8654 | 0 | 0 | 0 | 0 | 0 | 0 | 1 | To | SNCM 8 | S | 1076 | 971 | 465.7769 | 586.8693 | 0 | 0 | 0 | 302.5432 | 467.7308 | 500000 | 0.6666 | 0.6666 | 0.80342776 | 0.69220275 | 405.0668 | 405.0668 | 810.1336 | 751.287 | 215000 | 0.29 | 473.303 | 464.9776 | 464.1954 | 294.6656 | 572.851 | 894.1739 | 694.9934 | 445.7009 | 417.7174 | 471.9514 | 0 | 4.015921e-17 | 0.8750886 | 751.287 | 0.3363537 | 810.1336 | 375.6435 | 375.6435
UniX-Tyz0 | 1731 | Uniaxial | 0 | 0 | 0 | 0 | 0 | 0 | 0 | 0 | 238.0112 | 0 | 0 | 238.0112 | 0 | 0 | 0 | 0 | 0 | 0 | 1 | To | SNCM 8 | S | 1076 | 971 | 477.1434 | 601.1907 | 0 | 0 | 0 | 307.9065 | 476.0225 | 500000 | 0.6666 | 0.6666 | 0.7908488 | 0.6790831 | 412.2475 | 412.2475 | 824.4951 | 764.6053 | 215000 | 0.29 | 481.6934 | 477.5435 | 476.5614 | 299.8892 | 583.0061 | 924.3301 | 716.4038 | 455.321 | 426.0914 | 483.1715 | 0 | 7.850205e-17 | 0.9063895 | 764.6053 | 0.3529702 | 824.4951 | 382.3026 | 382.3026

## walker
Trans | index | set | s11a | s22a | s33a | s11m | s22m | s33m | t12a | t13a | t23a | t12m | t13m | t23m | fi11 | fi22 | fi33 | fi12 | fi13 | fi23 | propo | Testing | mat | matgr | Rm | Re | f-1 | f0 | b-1 | b0 | rb-1 | t-1 | t0 | Nx | gramWalker | mises_a | mises_m | E_MPa | poi | walker | dstress | fNP_Bishop | fNP_Itoh | a0
UniX-Nx-1 | 1181 | Uniaxial | 488.2322 | 0 | 0 | 0 | 0 | 0 | 0 | 0 | 0 | 0 | 0 | 0 | 0 | 0 | 0 | 0 | 0 | 0 | 1 | Ten | 42CrMo4 | S | 1100 | 980 | 488.2322 | 617.2125 | 0 | 0 | 0 | 403.8404 | 625.6108 | 200000 | 0.6618 | 488.2322 | 0 | 212000 | 0.28 | 488.2322 | 0 | 0 | 0 | 488.2322
UniX-Nx-1 | 1182 | Uniaxial | 342.0913 | 0 | 0 | 0 | 0 | 0 | 0 | 0 | 0 | 0 | 0 | 0 | 0 | 0 | 0 | 0 | 0 | 0 | 1 | Ten | Ck35 | S | 706.1 | 539 | 342.0913 | 540.5233 | 0 | 0 | 0 | 230.0214 | 430.3182 | 100000 | 0.74058 | 342.0913 | 0 | 212000 | 0.29 | 342.0913 | 0 | 0 | 0 | 342.0913
UniX-Nx-1 | 1183 | Uniaxial | 430.6796 | 0 | 0 | 0 | 0 | 0 | 0 | 0 | 0 | 0 | 0 | 0 | 0 | 0 | 0 | 0 | 0 | 0 | 1 | Ten | 34CrMo4 | S | 902.2 | 706 | 430.6796 | 683.6829 | 0 | 0 | 0 | 318.6489 | 574.1747 | 200000 | 0.70136 | 430.6796 | 0 | 210000 | 0.3 | 430.6796 | 0 | 0 | 0 | 430.6796
UniX-Nx-1 | 1184 | Uniaxial | 394.9076 | 0 | 0 | 0 | 0 | 0 | 0 | 0 | 0 | 0 | 0 | 0 | 0 | 0 | 0 | 0 | 0 | 0 | 1 | Ten | GS61 (FGS 700/2) | CI | 750 | 416 | 394.9076 | 590.3273 | 0 | 0 | 0 | 228 | 390.0891 | 1000000 | 0.42 | 394.9076 | 0 |  |  | 394.9076 | 0 | 0 | 0 | 394.9076
UniX-Nx-1 | 1185 | Uniaxial | 866 | 0 | 0 | 0 | 0 | 0 | 0 | 0 | 0 | 0 | 0 | 0 | 0 | 0 | 0 | 0 | 0 | 0 | 1 | Ten | 100Cr6 | S | 2467 | 2115 | 866 | 1060 | 0 | 0 | 0 | 541 | 821.5759 | 10000000 | 0.3884 | 866 | 0 | 210000 | 0.3 | 866 | 0 | 0 | 0 | 866
UniX-Nx-1 | 1186 | Uniaxial | 382.2 | 0 | 0 | 0 | 0 | 0 | 0 | 0 | 0 | 0 | 0 | 0 | 0 | 0 | 0 | 0 | 0 | 0 | 1 | Ten | 39NiCrMo3 steel | S | 995 | 900 | 382.2 | 476.1868 | 0 | 0 | 0 | 306.9 | 471.202 | 500000 | 0.6828 | 382.2 | 0 | 205000 | 0.29 | 382.2 | 0 | 0 | 0 | 382.2
UniX-Nx-1 | 1187 | Uniaxial | 196.5 | 0 | 0 | 0 | 0 | 0 | 0 | 0 | 0 | 0 | 0 | 0 | 0 | 0 | 0 | 0 | 0 | 0 | 1 | Ten | SF1 (700-2) | CI | 330 | 220 | 196.5 | 293.7379 | 0 | 0 | 0 | 177.5 | 303.6878 | 10000000 | 0.42 | 196.5 | 0 |  |  | 196.5 | 0 | 0 | 0 | 196.5
UniX-Nx-1 | 1188 | Uniaxial | 198.3058 | 0 | 0 | 0 | 0 | 0 | 0 | 0 | 0 | 0 | 0 | 0 | 0 | 0 | 0 | 0 | 0 | 0 | 1 | Ten | 2124-T851 | A | 477.1 | 440 | 198.3058 | 258.6737 | 0 | 0 | 0 | 109.977 | 173.6535 | 500000 | 0.473 | 198.3058 | 0 | 73000 | 0.33 | 198.3058 | 0 | 0 | 0 | 198.3058
UniX-Nx-1 | 1189 | Uniaxial | 153.4233 | 0 | 0 | 0 | 0 | 0 | 0 | 0 | 0 | 0 | 0 | 0 | 0 | 0 | 0 | 0 | 0 | 0 | 1 | Ten | 2124-T851 | A | 477.1 | 439.8 | 153.4233 | 238.5705 | 0 | 0 | 0 | 109.1008 | 178.0134 | 500000 | 0.473 | 153.4233 | 0 | 73000 | 0.33 | 153.4233 | 0 | 0 | 0 | 153.4233
UniX-Nx-1 | 1190 | Uniaxial | 235.5366 | 0 | 0 | 0 | 0 | 0 | 0 | 0 | 0 | 0 | 0 | 0 | 0 | 0 | 0 | 0 | 0 | 0 | 1 | Ten | 2124-T851 | A | 477.1 | 439.8 | 235.5366 | 339.3917 | 0 | 0 | 0 | 135.9871 | 227.7848 | 200000 | 0.473 | 235.5366 | 0 | 73000 | 0.33 | 235.5366 | 0 | 0 | 0 | 235.5366
UniX-Nx-1 | 1191 | Uniaxial | 244.5069 | 0 | 0 | 0 | 0 | 0 | 0 | 0 | 0 | 0 | 0 | 0 | 0 | 0 | 0 | 0 | 0 | 0 | 1 | Ten | ČSN 41 1523 | S | 560 | 400 | 244.5069 | 385.3215 | 0 | 0 | 0 | 168.9927 | 330.541 | 750000 | 0.7698 | 244.5069 | 0 |  |  | 244.5069 | 0 | 0 | 0 | 244.5069
UniX-Nx-1 | 1192 | Uniaxial | 292.7039 | 0 | 0 | 0 | 0 | 0 | 0 | 0 | 0 | 0 | 0 | 0 | 0 | 0 | 0 | 0 | 0 | 0 | 1 | Ten | ČSN 41 1523 | S | 560 | 400 | 292.7039 | 343.3409 | 0 | 0 | 0 | 168.9927 | 330.541 | 750000 | 0.7698 | 292.7039 | 0 |  |  | 292.7039 | 0 | 0 | 0 | 292.7039
UniX-Nx-1 | 1193 | Uniaxial | 298.9306 | 0 | 0 | 0 | 0 | 0 | 0 | 0 | 0 | 0 | 0 | 0 | 0 | 0 | 0 | 0 | 0 | 0 | 1 | Ten | 76S-T61 | A | 507.5 | 470 | 298.9306 | 430.738 | 0 | 0 | 0 | 172.5877 | 288.6 | 200000 | 0.473 | 298.9306 | 0 |  |  | 298.9306 | 0 | 0 | 0 | 298.9306
UniX-Nx-1 | 1194 | Uniaxial | 718.8011 | 0 | 0 | 0 | 0 | 0 | 0 | 0 | 0 | 0 | 0 | 0 | 0 | 0 | 0 | 0 | 0 | 0 | 1 | Ten | 30NCD16 | S | 1220 | 813.3333 | 718.8011 | 923.9358 | 0 | 0 | 0 | 415 | 649.4638 | 1000000 | 0.6378 | 718.8011 | 0 |  |  | 718.8011 | 0 | 0 | 0 | 718.8011
UniX-Nx-1 | 1195 | Uniaxial | 747.2923 | 0 | 0 | 0 | 0 | 0 | 0 | 0 | 0 | 0 | 0 | 0 | 0 | 0 | 0 | 0 | 0 | 0 | 1 | Ten | Cr-Mo (DTD 306, S 106, En 40) | S | 947 | 802 | 747.2923 | 924.8841 | 0 | 0 | 0 | 431.4494 | 659.7162 | 2000000 | 0.6924 | 747.2923 | 0 |  |  | 747.2923 | 0 | 2000000 | 0.6924 | 747.2923
UniX-Nx-1 | 1196 | Uniaxial | 648.141 | 0 | 0 | 0 | 0 | 0 | 0 | 0 | 0 | 0 | 0 | 0 | 0 | 0 | 0 | 0 | 0 | 0 | 1 | Ten | Cr-Mo (DTD 306, S 106, En 40) | S | 945 | 857 | 648.141 | 801.9474 | 0 | 0 | 0 | 374.2044 | 572.0866 | 2000000 | 0.6928 | 648.141 | 0 |  |  | 648.141 | 0 | 2000000 | 0.6928 | 648.141
UniX-Nx-1 | 1197 | Uniaxial | 289.7721 | 0 | 0 | 0 | 0 | 0 | 0 | 0 | 0 | 0 | 0 | 0 | 0 | 0 | 0 | 0 | 0 | 0 | 1 | Ten | 0.1%C steel (normalized) | S | 432.4 | 256.4 | 289.7721 | 333.9423 | 0 | 0 | 0 | 167.3 | 244.6387 | 1000000 | 0.79532 | 289.7721 | 0 |  |  | 289.7721 | 0 | 0 | 0 | 289.7721
UniX-Nx-1 | 1198 | Uniaxial | 258.422 | 0 | 0 | 0 | 0 | 0 | 0 | 0 | 0 | 0 | 0 | 0 | 0 | 0 | 0 | 0 | 0 | 0 | 1 | Ten | 0.1%C steel (normalized) | S | 432.4 | 256.4 | 258.422 | 297.8134 | 0 | 0 | 0 | 149.2 | 218.1715 | 1000000 | 0.79532 | 258.422 | 0 |  |  | 258.422 | 0 | 0 | 0 | 258.422
UniX-Nx-1 | 1199 | Uniaxial | 318 | 0 | 0 | 0 | 0 | 0 | 0 | 0 | 0 | 0 | 0 | 0 | 0 | 0 | 0 | 0 | 0 | 0 | 1 | Ten | GGG-60 | CI | 635 | 425 | 318 | 400 | 0 | 0 | 0 | 225 | 411 | 200000 | 0.42 | 318 | 0 | 180000 | 0.29 | 318 | 0 | 0 | 0 | 318
UniX-Nx-1 | 1200 | Uniaxial | 632.5104 | 0 | 0 | 0 | 0 | 0 | 0 | 0 | 0 | 0 | 0 | 0 | 0 | 0 | 0 | 0 | 0 | 0 | 1 | Ten | SAE4340 | S | 843.9 | 731.5 | 632.5104 | 771.7156 | 0 | 0 | 0 | 365.1801 | 553.4642 | 200000 | 0.71302 | 632.5104 | 0 |  |  | 632.5104 | 0 | 0 | 0 | 632.5104
UniX-Nx-1 | 1201 | Uniaxial | 275 | 0 | 0 | 0 | 0 | 0 | 0 | 0 | 0 | 0 | 0 | 0 | 0 | 0 | 0 | 0 | 0 | 0 | 1 | Ten | GGG-60 | CI | 815 | 516 | 275 | 392 | 0 | 0 | 0 | 249 | 414.4713 | 1500000 | 0.42 | 275 | 0 | 180000 | 0.29 | 275 | 0 | 0 | 0 | 275
UniX-Nx-1 | 1202 | Uniaxial | 343 | 0 | 0 | 0 | 0 | 0 | 0 | 0 | 0 | 0 | 0 | 0 | 0 | 0 | 0 | 0 | 0 | 0 | 1 | Ten | 34Cr4 | S | 710 | 550 | 343 | 530 | 0 | 0 | 0 | 204 | 350 | 1500000 | 0.7398 | 343 | 0 | 210000 | 0.28 | 343 | 0 | 0 | 0 | 343
UniX-Nx-1 | 1203 | Uniaxial | 322.7267 | 0 | 0 | 0 | 0 | 0 | 0 | 0 | 0 | 0 | 0 | 0 | 0 | 0 | 0 | 0 | 0 | 0 | 1 | Ten | GTS-35 | CI | 353.0394 | 235 | 322.7267 | 482.4278 | 0 | 0 | 0 | 186.32635 | 318.7889 | 5000000 | 0.42 | 322.7267 | 0 | 180000 | 0.31 | 322.7267 | 0 | 0 | 0 | 322.7267
UniX-Nx-1 | 1204 | Uniaxial | 382.1764 | 0 | 0 | 0 | 0 | 0 | 0 | 0 | 0 | 0 | 0 | 0 | 0 | 0 | 0 | 0 | 0 | 0 | 1 | Ten | GTS-45 | CI | 514.849125 | 343 | 382.1764 | 571.296 | 0 | 0 | 0 | 220.649625 | 377.5132 | 5000000 | 0.42 | 382.1764 | 0 | 180000 | 0.31 | 382.1764 | 0 | 0 | 0 | 382.1764
UniX-Nx-1 | 1205 | Uniaxial | 399.1511 | 0 | 0 | 0 | 0 | 0 | 0 | 0 | 0 | 0 | 0 | 0 | 0 | 0 | 0 | 0 | 0 | 0 | 1 | Ten | GTS-55 | CI | 554.08 | 358 | 399.1511 | 596.6707 | 0 | 0 | 0 | 230.45 | 394.2808 | 5000000 | 0.42 | 399.1511 | 0 | 180000 | 0.31 | 399.1511 | 0 | 0 | 0 | 399.1511
UniX-Nx-1 | 1206 | Uniaxial | 475.6038 | 0 | 0 | 0 | 0 | 0 | 0 | 0 | 0 | 0 | 0 | 0 | 0 | 0 | 0 | 0 | 0 | 0 | 1 | Ten | GTS-70 | CI | 710.98 | 593 | 475.6038 | 710.956 | 0 | 0 | 0 | 274.59 | 469.8007 | 5000000 | 0.42 | 475.6038 | 0 | 180000 | 0.31 | 475.6038 | 4.547474e-13 | 0 | 0 | 475.6038
UniX-Nx-1 | 1207 | Uniaxial | 339.7071 | 0 | 0 | 0 | 0 | 0 | 0 | 0 | 0 | 0 | 0 | 0 | 0 | 0 | 0 | 0 | 0 | 0 | 1 | Ten | GGG-40 | CI | 426.59 | 289 | 339.7071 | 507.8109 | 0 | 0 | 0 | 196.13 | 335.5622 | 5000000 | 0.42 | 339.7071 | 0 | 180000 | 0.29 | 339.7071 | 0 | 0 | 0 | 339.7071
UniX-Nx-1 | 1208 | Uniaxial | 424.6469 | 0 | 0 | 0 | 0 | 0 | 0 | 0 | 0 | 0 | 0 | 0 | 0 | 0 | 0 | 0 | 0 | 0 | 1 | Ten | GGG-60 | CI | 671.76 | 417 | 424.6469 | 634.7831 | 0 | 0 | 0 | 245.17 | 419.4655 | 5000000 | 0.42 | 424.6469 | 0 | 180000 | 0.29 | 424.6469 | 0 | 0 | 0 | 424.6469
UniX-Nx-1 | 1209 | Uniaxial | 509.5693 | 0 | 0 | 0 | 0 | 0 | 0 | 0 | 0 | 0 | 0 | 0 | 0 | 0 | 0 | 0 | 0 | 0 | 1 | Ten | GGG-70 | CI | 720.79 | 485 | 509.5693 | 761.7294 | 0 | 0 | 0 | 294.2 | 503.3518 | 5000000 | 0.42 | 509.5693 | 0 | 180000 | 0.29 | 509.5693 | 0 | 0 | 0 | 509.5693
UniX-Nx-1 | 1210 | Uniaxial | 410 | 0 | 0 | 0 | 0 | 0 | 0 | 0 | 0 | 0 | 0 | 0 | 0 | 0 | 0 | 0 | 0 | 0 | 1 | Ten | 34Cr4 | S | 795 | 530 | 410 | 640 | 0 | 0 | 0 | 256 | 448.8767 | 1500000 | 0.7228 | 410 | 0 | 210000 | 0.28 | 410 | 0 | 0 | 0 | 410
UniX-Nx-1 | 1211 | Uniaxial | 180.9608 | 0 | 0 | 0 | 0 | 0 | 0 | 0 | 0 | 0 | 0 | 0 | 0 | 0 | 0 | 0 | 0 | 0 | 1 | Ten | 2017A-T4 | A | 545 | 395 | 180.9608 | 260.7518 | 0 | 0 | 0 | 104.4778 | 150.79 | 1000000 | 0.473 | 180.9608 | 0 | 73500 | 0.33 | 180.9608 | 0 | 0 | 0 | 180.9608
UniX-Nx-1 | 1212 | Uniaxial | 146.7231 | 0 | 0 | 0 | 0 | 0 | 0 | 0 | 0 | 0 | 0 | 0 | 0 | 0 | 0 | 0 | 0 | 0 | 1 | Ten | 6082-T6 | A | 290 | 230 | 146.7231 | 211.4177 | 0 | 0 | 0 | 84.71061 | 141.8943 | 1000000 | 0.473 | 146.7231 | 0 | 72000 | 0.33 | 146.7231 | 0 | 0 | 0 | 146.7231
UniX-Nx-1 | 1213 | Uniaxial | 516 | 0 | 0 | 0 | 0 | 0 | 0 | 0 | 0 | 0 | 0 | 0 | 0 | 0 | 0 | 0 | 0 | 0 | 1 | Ten | 20MnCr5 | S | 1028 | 940 | 516 | 832 | 0 | 0 | 0 | 303 | 532 | 10000000 | 0.6762 | 516 | 0 | 210000 | 0.3 | 516 | 0 | 0 | 0 | 516
UniX-Nx-1 | 1214 | Uniaxial | 141.4612 | 0 | 0 | 0 | 0 | 0 | 0 | 0 | 0 | 0 | 0 | 0 | 0 | 0 | 0 | 0 | 0 | 0 | 1 | Ten | 7:3 brass | Cu | 320 | 113 | 141.4612 | 180.1759 | 0 | 0 | 0 | 81.67266 | 127.1043 | 10000000 | 0.651 | 141.4612 | 0 |  |  | 141.4612 | 0 | 0 | 0 | 141.4612
UniX-Nx-1 | 1215 | Uniaxial | 361 | 0 | 0 | 0 | 0 | 0 | 0 | 0 | 0 | 0 | 0 | 0 | 0 | 0 | 0 | 0 | 0 | 0 | 1 | Ten | 25CrMo4 | S | 780 | 660 | 361 | 600 | 0 | 0 | 0 | 228 | 413.9183 | 2000000 | 0.7258 | 361 | 0 | 210000 | 0.29 | 361 | 0 | 0 | 0 | 361
UniX-Nx-1 | 1216 | Uniaxial | 340 | 0 | 0 | 0 | 0 | 0 | 0 | 0 | 0 | 0 | 0 | 0 | 0 | 0 | 0 | 0 | 0 | 0 | 1 | Ten | 25CrMo4 | S | 780 | 660 | 340 | 600 | 0 | 0 | 0 | 228 | 427.5 | 2000000 | 0.7258 | 340 | 0 | 210000 | 0.29 | 340 | 0 | 0 | 0 | 340
UniX-Nx-1 | 1217 | Uniaxial | 322.1615 | 0 | 0 | 0 | 0 | 0 | 0 | 0 | 0 | 0 | 0 | 0 | 0 | 0 | 0 | 0 | 0 | 0 | 1 | Ten | XC18 | S | 520 | 350 | 322.1615 | 375.8049 | 0 | 0 | 0 | 186 | 274.0822 | 1000000 | 0.7778 | 322.1615 | 0 |  |  | 322.1615 | 0 | 0 | 0 | 322.1615
UniX-Nx-1 | 1218 | Uniaxial | 184.1619 | 0 | 0 | 0 | 0 | 0 | 0 | 0 | 0 | 0 | 0 | 0 | 0 | 0 | 0 | 0 | 0 | 0 | 1 | Ten | Cu-ETP | Cu | 300 | 200 | 184.1619 | 234.5628 | 0 | 0 | 0 | 97.49724 | 151.7315 | 100000 | 0.651 | 184.1619 | 0 | 120000 | 0.34 | 184.1619 | 0 | 0 | 0 | 184.1619
UniX-Nx-1 | 1219 | Uniaxial | 312.9699 | 0 | 0 | 0 | 0 | 0 | 0 | 0 | 0 | 0 | 0 | 0 | 0 | 0 | 0 | 0 | 0 | 0 | 1 | Ten | X2CrNiMo17-12-2 | S | 416 | 277.3333 | 312.9699 | 359.8571 | 0 | 0 | 0 | 258.5868 | 377.5799 | 200000 | 0.7986 | 312.9699 | 0 |  |  | 312.9699 | 0 | 0 | 0 | 312.9699
UniX-Nx-1 | 1220 | Uniaxial | 185.693 | 0 | 0 | 0 | 0 | 0 | 0 | 0 | 0 | 0 | 0 | 0 | 0 | 0 | 0 | 0 | 0 | 0 | 1 | Ten | EN-GJV-450 | CI | 498 | 367.66 | 185.693 | 236.6266 | 0 | 0 | 0 | 185.563 | 268.3333 | 500000 | 0.42 | 185.693 | 0 |  |  | 185.693 | 0 | 0 | 0 | 185.693
UniX-Nx-1 | 1221 | Uniaxial | 321.4046 | 0 | 0 | 0 | 0 | 0 | 0 | 0 | 0 | 0 | 0 | 0 | 0 | 0 | 0 | 0 | 0 | 0 | 1 | Ten | EN-GJV-450 | CI | 498 | 367.66 | 321.4046 | 480.4514 | 0 | 0 | 0 | 185.563 | 268.3333 | 500000 | 0.42 | 321.4046 | 0 |  |  | 321.4046 | 0 | 0 | 0 | 321.4046
UniX-Nx-1 | 1222 | Uniaxial | 207.2597 | 0 | 0 | 0 | 0 | 0 | 0 | 0 | 0 | 0 | 0 | 0 | 0 | 0 | 0 | 0 | 0 | 0 | 1 | Ten | 14S-T | A | 498 | 332 | 207.2597 | 298.6467 | 0 | 0 | 0 | 119.6615 | 218.9 | 2000000 | 0.473 | 207.2597 | 0 |  |  | 207.2597 | 0 | 0 | 0 | 207.2597
UniX-Nx-1 | 1223 | Uniaxial | 705.0373 | 0 | 0 | 0 | 0 | 0 | 0 | 0 | 0 | 0 | 0 | 0 | 0 | 0 | 0 | 0 | 0 | 0 | 1 | Ten | 30 CrNiMo 8 | S | 1014 | 912 | 705.0373 | 880.7298 | 0 | 0 | 0 | 407.0535 | 625.9882 | 200000 | 0.679 | 705.0373 | 0 | 212000 | 0.29 | 705.0373 | 0 | 0 | 0 | 705.0373
UniX-Nx-1 | 1224 | Uniaxial | 419.585 | 0 | 0 | 0 | 0 | 0 | 0 | 0 | 0 | 0 | 0 | 0 | 0 | 0 | 0 | 0 | 0 | 0 | 1 | Ten | Ck45 | S | 850 | 807 | 419.585 | 718.2548 | 0 | 0 | 0 | 286.2256 | 528.0072 | 100000 | 0.7118 | 419.585 | 0 | 212000 | 0.29 | 419.585 | 0 | 0 | 0 | 419.585
UniX-Nx-1 | 1225 | Uniaxial | 465.7769 | 0 | 0 | 0 | 0 | 0 | 0 | 0 | 0 | 0 | 0 | 0 | 0 | 0 | 0 | 0 | 0 | 0 | 1 | Ten | SNCM 8 | S | 1076 | 971 | 465.7769 | 586.8693 | 0 | 0 | 0 | 302.5432 | 467.7308 | 500000 | 0.6666 | 465.7769 | 0 |  |  | 465.7769 | 0 | 0 | 0 | 465.7769
UniX-Nx-1 | 1226 | Uniaxial | 477.1434 | 0 | 0 | 0 | 0 | 0 | 0 | 0 | 0 | 0 | 0 | 0 | 0 | 0 | 0 | 0 | 0 | 0 | 1 | Ten | SNCM 8 | S | 1076 | 971 | 477.1434 | 601.1907 | 0 | 0 | 0 | 307.9065 | 476.0225 | 500000 | 0.6666 | 477.1434 | 0 |  |  | 477.1434 | 0 | 0 | 0 | 477.1434
UniX-Ny-1 | 1227 | Uniaxial | 0 | 488.2322 | 0 | 0 | 0 | 0 | 0 | 0 | 0 | 0 | 0 | 0 | 0 | 0 | 0 | 0 | 0 | 0 | 1 | Ten | 42CrMo4 | S | 1100 | 980 | 488.2322 | 617.2125 | 0 | 0 | 0 | 403.8404 | 625.6108 | 200000 | 0.6618 | 488.2322 | 0 | 212000 | 0.28 | 488.2322 | 0 | 0 | 0 | 488.2322
UniX-Ny-1 | 1228 | Uniaxial | 0 | 342.0913 | 0 | 0 | 0 | 0 | 0 | 0 | 0 | 0 | 0 | 0 | 0 | 0 | 0 | 0 | 0 | 0 | 1 | Ten | Ck35 | S | 706.1 | 539 | 342.0913 | 540.5233 | 0 | 0 | 0 | 230.0214 | 430.3182 | 100000 | 0.74058 | 342.0913 | 0 | 212000 | 0.29 | 342.0913 | 0 | 0 | 0 | 342.0913
UniX-Ny-1 | 1229 | Uniaxial | 0 | 430.6796 | 0 | 0 | 0 | 0 | 0 | 0 | 0 | 0 | 0 | 0 | 0 | 0 | 0 | 0 | 0 | 0 | 1 | Ten | 34CrMo4 | S | 902.2 | 706 | 430.6796 | 683.6829 | 0 | 0 | 0 | 318.6489 | 574.1747 | 200000 | 0.70136 | 430.6796 | 0 | 210000 | 0.3 | 430.6796 | 0 | 0 | 0 | 430.6796
UniX-Ny-1 | 1230 | Uniaxial | 0 | 394.9076 | 0 | 0 | 0 | 0 | 0 | 0 | 0 | 0 | 0 | 0 | 0 | 0 | 0 | 0 | 0 | 0 | 1 | Ten | GS61 (FGS 700/2) | CI | 750 | 416 | 394.9076 | 590.3273 | 0 | 0 | 0 | 228 | 390.0891 | 1000000 | 0.42 | 394.9076 | 0 |  |  | 394.9076 | 0 | 0 | 0 | 394.9076
UniX-Ny-1 | 1231 | Uniaxial | 0 | 866 | 0 | 0 | 0 | 0 | 0 | 0 | 0 | 0 | 0 | 0 | 0 | 0 | 0 | 0 | 0 | 0 | 1 | Ten | 100Cr6 | S | 2467 | 2115 | 866 | 1060 | 0 | 0 | 0 | 541 | 821.5759 | 10000000 | 0.3884 | 866 | 0 | 210000 | 0.3 | 866 | 0 | 0 | 0 | 866
UniX-Ny-1 | 1232 | Uniaxial | 0 | 382.2 | 0 | 0 | 0 | 0 | 0 | 0 | 0 | 0 | 0 | 0 | 0 | 0 | 0 | 0 | 0 | 0 | 1 | Ten | 39NiCrMo3 steel | S | 995 | 900 | 382.2 | 476.1868 | 0 | 0 | 0 | 306.9 | 471.202 | 500000 | 0.6828 | 382.2 | 0 | 205000 | 0.29 | 382.2 | 0 | 0 | 0 | 382.2
UniX-Ny-1 | 1233 | Uniaxial | 0 | 196.5 | 0 | 0 | 0 | 0 | 0 | 0 | 0 | 0 | 0 | 0 | 0 | 0 | 0 | 0 | 0 | 0 | 1 | Ten | SF1 (700-2) | CI | 330 | 220 | 196.5 | 293.7379 | 0 | 0 | 0 | 177.5 | 303.6878 | 10000000 | 0.42 | 196.5 | 0 |  |  | 196.5 | 0 | 0 | 0 | 196.5
UniX-Ny-1 | 1234 | Uniaxial | 0 | 198.3058 | 0 | 0 | 0 | 0 | 0 | 0 | 0 | 0 | 0 | 0 | 0 | 0 | 0 | 0 | 0 | 0 | 1 | Ten | 2124-T851 | A | 477.1 | 440 | 198.3058 | 258.6737 | 0 | 0 | 0 | 109.977 | 173.6535 | 500000 | 0.473 | 198.3058 | 0 | 73000 | 0.33 | 198.3058 | 0 | 0 | 0 | 198.3058
UniX-Ny-1 | 1235 | Uniaxial | 0 | 153.4233 | 0 | 0 | 0 | 0 | 0 | 0 | 0 | 0 | 0 | 0 | 0 | 0 | 0 | 0 | 0 | 0 | 1 | Ten | 2124-T851 | A | 477.1 | 439.8 | 153.4233 | 238.5705 | 0 | 0 | 0 | 109.1008 | 178.0134 | 500000 | 0.473 | 153.4233 | 0 | 73000 | 0.33 | 153.4233 | 0 | 0 | 0 | 153.4233
UniX-Ny-1 | 1236 | Uniaxial | 0 | 235.5366 | 0 | 0 | 0 | 0 | 0 | 0 | 0 | 0 | 0 | 0 | 0 | 0 | 0 | 0 | 0 | 0 | 1 | Ten | 2124-T851 | A | 477.1 | 439.8 | 235.5366 | 339.3917 | 0 | 0 | 0 | 135.9871 | 227.7848 | 200000 | 0.473 | 235.5366 | 0 | 73000 | 0.33 | 235.5366 | 0 | 0 | 0 | 235.5366
UniX-Ny-1 | 1237 | Uniaxial | 0 | 244.5069 | 0 | 0 | 0 | 0 | 0 | 0 | 0 | 0 | 0 | 0 | 0 | 0 | 0 | 0 | 0 | 0 | 1 | Ten | ČSN 41 1523 | S | 560 | 400 | 244.5069 | 385.3215 | 0 | 0 | 0 | 168.9927 | 330.541 | 750000 | 0.7698 | 244.5069 | 0 |  |  | 244.5069 | 0 | 0 | 0 | 244.5069
UniX-Ny-1 | 1238 | Uniaxial | 0 | 292.7039 | 0 | 0 | 0 | 0 | 0 | 0 | 0 | 0 | 0 | 0 | 0 | 0 | 0 | 0 | 0 | 0 | 1 | Ten | ČSN 41 1523 | S | 560 | 400 | 292.7039 | 343.3409 | 0 | 0 | 0 | 168.9927 | 330.541 | 750000 | 0.7698 | 292.7039 | 0 |  |  | 292.7039 | 0 | 0 | 0 | 292.7039
UniX-Ny-1 | 1239 | Uniaxial | 0 | 298.9306 | 0 | 0 | 0 | 0 | 0 | 0 | 0 | 0 | 0 | 0 | 0 | 0 | 0 | 0 | 0 | 0 | 1 | Ten | 76S-T61 | A | 507.5 | 470 | 298.9306 | 430.738 | 0 | 0 | 0 | 172.5877 | 288.6 | 200000 | 0.473 | 298.9306 | 0 |  |  | 298.9306 | 0 | 0 | 0 | 298.9306
UniX-Ny-1 | 1240 | Uniaxial | 0 | 718.8011 | 0 | 0 | 0 | 0 | 0 | 0 | 0 | 0 | 0 | 0 | 0 | 0 | 0 | 0 | 0 | 0 | 1 | Ten | 30NCD16 | S | 1220 | 813.3333 | 718.8011 | 923.9358 | 0 | 0 | 0 | 415 | 649.4638 | 1000000 | 0.6378 | 718.8011 | 0 |  |  | 718.8011 | 0 | 0 | 0 | 718.8011
UniX-Ny-1 | 1241 | Uniaxial | 0 | 747.2923 | 0 | 0 | 0 | 0 | 0 | 0 | 0 | 0 | 0 | 0 | 0 | 0 | 0 | 0 | 0 | 0 | 1 | Ten | Cr-Mo (DTD 306, S 106, En 40) | S | 947 | 802 | 747.2923 | 924.8841 | 0 | 0 | 0 | 431.4494 | 659.7162 | 2000000 | 0.6924 | 747.2923 | 0 |  |  | 747.2923 | 0 | 2000000 | 0.6924 | 747.2923
UniX-Ny-1 | 1242 | Uniaxial | 0 | 648.141 | 0 | 0 | 0 | 0 | 0 | 0 | 0 | 0 | 0 | 0 | 0 | 0 | 0 | 0 | 0 | 0 | 1 | Ten | Cr-Mo (DTD 306, S 106, En 40) | S | 945 | 857 | 648.141 | 801.9474 | 0 | 0 | 0 | 374.2044 | 572.0866 | 2000000 | 0.6928 | 648.141 | 0 |  |  | 648.141 | 0 | 2000000 | 0.6928 | 648.141
UniX-Ny-1 | 1243 | Uniaxial | 0 | 289.7721 | 0 | 0 | 0 | 0 | 0 | 0 | 0 | 0 | 0 | 0 | 0 | 0 | 0 | 0 | 0 | 0 | 1 | Ten | 0.1%C steel (normalized) | S | 432.4 | 256.4 | 289.7721 | 333.9423 | 0 | 0 | 0 | 167.3 | 244.6387 | 1000000 | 0.79532 | 289.7721 | 0 |  |  | 289.7721 | 0 | 0 | 0 | 289.7721
UniX-Ny-1 | 1244 | Uniaxial | 0 | 258.422 | 0 | 0 | 0 | 0 | 0 | 0 | 0 | 0 | 0 | 0 | 0 | 0 | 0 | 0 | 0 | 0 | 1 | Ten | 0.1%C steel (normalized) | S | 432.4 | 256.4 | 258.422 | 297.8134 | 0 | 0 | 0 | 149.2 | 218.1715 | 1000000 | 0.79532 | 258.422 | 0 |  |  | 258.422 | 0 | 0 | 0 | 258.422
UniX-Ny-1 | 1245 | Uniaxial | 0 | 318 | 0 | 0 | 0 | 0 | 0 | 0 | 0 | 0 | 0 | 0 | 0 | 0 | 0 | 0 | 0 | 0 | 1 | Ten | GGG-60 | CI | 635 | 425 | 318 | 400 | 0 | 0 | 0 | 225 | 411 | 200000 | 0.42 | 318 | 0 | 180000 | 0.29 | 318 | 0 | 0 | 0 | 318
UniX-Ny-1 | 1246 | Uniaxial | 0 | 632.5104 | 0 | 0 | 0 | 0 | 0 | 0 | 0 | 0 | 0 | 0 | 0 | 0 | 0 | 0 | 0 | 0 | 1 | Ten | SAE4340 | S | 843.9 | 731.5 | 632.5104 | 771.7156 | 0 | 0 | 0 | 365.1801 | 553.4642 | 200000 | 0.71302 | 632.5104 | 0 |  |  | 632.5104 | 0 | 0 | 0 | 632.5104
UniX-Ny-1 | 1247 | Uniaxial | 0 | 275 | 0 | 0 | 0 | 0 | 0 | 0 | 0 | 0 | 0 | 0 | 0 | 0 | 0 | 0 | 0 | 0 | 1 | Ten | GGG-60 | CI | 815 | 516 | 275 | 392 | 0 | 0 | 0 | 249 | 414.4713 | 1500000 | 0.42 | 275 | 0 | 180000 | 0.29 | 275 | 0 | 0 | 0 | 275
UniX-Ny-1 | 1248 | Uniaxial | 0 | 343 | 0 | 0 | 0 | 0 | 0 | 0 | 0 | 0 | 0 | 0 | 0 | 0 | 0 | 0 | 0 | 0 | 1 | Ten | 34Cr4 | S | 710 | 550 | 343 | 530 | 0 | 0 | 0 | 204 | 350 | 1500000 | 0.7398 | 343 | 0 | 210000 | 0.28 | 343 | 0 | 0 | 0 | 343
UniX-Ny-1 | 1249 | Uniaxial | 0 | 322.7267 | 0 | 0 | 0 | 0 | 0 | 0 | 0 | 0 | 0 | 0 | 0 | 0 | 0 | 0 | 0 | 0 | 1 | Ten | GTS-35 | CI | 353.0394 | 235 | 322.7267 | 482.4278 | 0 | 0 | 0 | 186.32635 | 318.7889 | 5000000 | 0.42 | 322.7267 | 0 | 180000 | 0.31 | 322.7267 | 0 | 0 | 0 | 322.7267
UniX-Ny-1 | 1250 | Uniaxial | 0 | 382.1764 | 0 | 0 | 0 | 0 | 0 | 0 | 0 | 0 | 0 | 0 | 0 | 0 | 0 | 0 | 0 | 0 | 1 | Ten | GTS-45 | CI | 514.849125 | 343 | 382.1764 | 571.296 | 0 | 0 | 0 | 220.649625 | 377.5132 | 5000000 | 0.42 | 382.1764 | 0 | 180000 | 0.31 | 382.1764 | 0 | 0 | 0 | 382.1764
UniX-Ny-1 | 1251 | Uniaxial | 0 | 399.1511 | 0 | 0 | 0 | 0 | 0 | 0 | 0 | 0 | 0 | 0 | 0 | 0 | 0 | 0 | 0 | 0 | 1 | Ten | GTS-55 | CI | 554.08 | 358 | 399.1511 | 596.6707 | 0 | 0 | 0 | 230.45 | 394.2808 | 5000000 | 0.42 | 399.1511 | 0 | 180000 | 0.31 | 399.1511 | 0 | 0 | 0 | 399.1511
UniX-Ny-1 | 1252 | Uniaxial | 0 | 475.6038 | 0 | 0 | 0 | 0 | 0 | 0 | 0 | 0 | 0 | 0 | 0 | 0 | 0 | 0 | 0 | 0 | 1 | Ten | GTS-70 | CI | 710.98 | 593 | 475.6038 | 710.956 | 0 | 0 | 0 | 274.59 | 469.8007 | 5000000 | 0.42 | 475.6038 | 0 | 180000 | 0.31 | 475.6038 | 4.547474e-13 | 0 | 0 | 475.6038
UniX-Ny-1 | 1253 | Uniaxial | 0 | 339.7071 | 0 | 0 | 0 | 0 | 0 | 0 | 0 | 0 | 0 | 0 | 0 | 0 | 0 | 0 | 0 | 0 | 1 | Ten | GGG-40 | CI | 426.59 | 289 | 339.7071 | 507.8109 | 0 | 0 | 0 | 196.13 | 335.5622 | 5000000 | 0.42 | 339.7071 | 0 | 180000 | 0.29 | 339.7071 | 0 | 0 | 0 | 339.7071
UniX-Ny-1 | 1254 | Uniaxial | 0 | 424.6469 | 0 | 0 | 0 | 0 | 0 | 0 | 0 | 0 | 0 | 0 | 0 | 0 | 0 | 0 | 0 | 0 | 1 | Ten | GGG-60 | CI | 671.76 | 417 | 424.6469 | 634.7831 | 0 | 0 | 0 | 245.17 | 419.4655 | 5000000 | 0.42 | 424.6469 | 0 | 180000 | 0.29 | 424.6469 | 0 | 0 | 0 | 424.6469
UniX-Ny-1 | 1255 | Uniaxial | 0 | 509.5693 | 0 | 0 | 0 | 0 | 0 | 0 | 0 | 0 | 0 | 0 | 0 | 0 | 0 | 0 | 0 | 0 | 1 | Ten | GGG-70 | CI | 720.79 | 485 | 509.5693 | 761.7294 | 0 | 0 | 0 | 294.2 | 503.3518 | 5000000 | 0.42 | 509.5693 | 0 | 180000 | 0.29 | 509.5693 | 0 | 0 | 0 | 509.5693
UniX-Ny-1 | 1256 | Uniaxial | 0 | 410 | 0 | 0 | 0 | 0 | 0 | 0 | 0 | 0 | 0 | 0 | 0 | 0 | 0 | 0 | 0 | 0 | 1 | Ten | 34Cr4 | S | 795 | 530 | 410 | 640 | 0 | 0 | 0 | 256 | 448.8767 | 1500000 | 0.7228 | 410 | 0 | 210000 | 0.28 | 410 | 0 | 0 | 0 | 410
UniX-Ny-1 | 1257 | Uniaxial | 0 | 180.9608 | 0 | 0 | 0 | 0 | 0 | 0 | 0 | 0 | 0 | 0 | 0 | 0 | 0 | 0 | 0 | 0 | 1 | Ten | 2017A-T4 | A | 545 | 395 | 180.9608 | 260.7518 | 0 | 0 | 0 | 104.4778 | 150.79 | 1000000 | 0.473 | 180.9608 | 0 | 73500 | 0.33 | 180.9608 | 0 | 0 | 0 | 180.9608
UniX-Ny-1 | 1258 | Uniaxial | 0 | 146.7231 | 0 | 0 | 0 | 0 | 0 | 0 | 0 | 0 | 0 | 0 | 0 | 0 | 0 | 0 | 0 | 0 | 1 | Ten | 6082-T6 | A | 290 | 230 | 146.7231 | 211.4177 | 0 | 0 | 0 | 84.71061 | 141.8943 | 1000000 | 0.473 | 146.7231 | 0 | 72000 | 0.33 | 146.7231 | 0 | 0 | 0 | 146.7231
UniX-Ny-1 | 1259 | Uniaxial | 0 | 516 | 0 | 0 | 0 | 0 | 0 | 0 | 0 | 0 | 0 | 0 | 0 | 0 | 0 | 0 | 0 | 0 | 1 | Ten | 20MnCr5 | S | 1028 | 940 | 516 | 832 | 0 | 0 | 0 | 303 | 532 | 10000000 | 0.6762 | 516 | 0 | 210000 | 0.3 | 516 | 0 | 0 | 0 | 516
UniX-Ny-1 | 1260 | Uniaxial | 0 | 141.4612 | 0 | 0 | 0 | 0 | 0 | 0 | 0 | 0 | 0 | 0 | 0 | 0 | 0 | 0 | 0 | 0 | 1 | Ten | 7:3 brass | Cu | 320 | 113 | 141.4612 | 180.1759 | 0 | 0 | 0 | 81.67266 | 127.1043 | 10000000 | 0.651 | 141.4612 | 0 |  |  | 141.4612 | 0 | 0 | 0 | 141.4612
UniX-Ny-1 | 1261 | Uniaxial | 0 | 361 | 0 | 0 | 0 | 0 | 0 | 0 | 0 | 0 | 0 | 0 | 0 | 0 | 0 | 0 | 0 | 0 | 1 | Ten | 25CrMo4 | S | 780 | 660 | 361 | 600 | 0 | 0 | 0 | 228 | 413.9183 | 2000000 | 0.7258 | 361 | 0 | 210000 | 0.29 | 361 | 0 | 0 | 0 | 361
UniX-Ny-1 | 1262 | Uniaxial | 0 | 340 | 0 | 0 | 0 | 0 | 0 | 0 | 0 | 0 | 0 | 0 | 0 | 0 | 0 | 0 | 0 | 0 | 1 | Ten | 25CrMo4 | S | 780 | 660 | 340 | 600 | 0 | 0 | 0 | 228 | 427.5 | 2000000 | 0.7258 | 340 | 0 | 210000 | 0.29 | 340 | 0 | 0 | 0 | 340
UniX-Ny-1 | 1263 | Uniaxial | 0 | 322.1615 | 0 | 0 | 0 | 0 | 0 | 0 | 0 | 0 | 0 | 0 | 0 | 0 | 0 | 0 | 0 | 0 | 1 | Ten | XC18 | S | 520 | 350 | 322.1615 | 375.8049 | 0 | 0 | 0 | 186 | 274.0822 | 1000000 | 0.7778 | 322.1615 | 0 |  |  | 322.1615 | 0 | 0 | 0 | 322.1615
UniX-Ny-1 | 1264 | Uniaxial | 0 | 184.1619 | 0 | 0 | 0 | 0 | 0 | 0 | 0 | 0 | 0 | 0 | 0 | 0 | 0 | 0 | 0 | 0 | 1 | Ten | Cu-ETP | Cu | 300 | 200 | 184.1619 | 234.5628 | 0 | 0 | 0 | 97.49724 | 151.7315 | 100000 | 0.651 | 184.1619 | 0 | 120000 | 0.34 | 184.1619 | 0 | 0 | 0 | 184.1619
UniX-Ny-1 | 1265 | Uniaxial | 0 | 312.9699 | 0 | 0 | 0 | 0 | 0 | 0 | 0 | 0 | 0 | 0 | 0 | 0 | 0 | 0 | 0 | 0 | 1 | Ten | X2CrNiMo17-12-2 | S | 416 | 277.3333 | 312.9699 | 359.8571 | 0 | 0 | 0 | 258.5868 | 377.5799 | 200000 | 0.7986 | 312.9699 | 0 |  |  | 312.9699 | 0 | 0 | 0 | 312.9699
UniX-Ny-1 | 1266 | Uniaxial | 0 | 185.693 | 0 | 0 | 0 | 0 | 0 | 0 | 0 | 0 | 0 | 0 | 0 | 0 | 0 | 0 | 0 | 0 | 1 | Ten | EN-GJV-450 | CI | 498 | 367.66 | 185.693 | 236.6266 | 0 | 0 | 0 | 185.563 | 268.3333 | 500000 | 0.42 | 185.693 | 0 |  |  | 185.693 | 0 | 0 | 0 | 185.693
UniX-Ny-1 | 1267 | Uniaxial | 0 | 321.4046 | 0 | 0 | 0 | 0 | 0 | 0 | 0 | 0 | 0 | 0 | 0 | 0 | 0 | 0 | 0 | 0 | 1 | Ten | EN-GJV-450 | CI | 498 | 367.66 | 321.4046 | 480.4514 | 0 | 0 | 0 | 185.563 | 268.3333 | 500000 | 0.42 | 321.4046 | 0 |  |  | 321.4046 | 0 | 0 | 0 | 321.4046
UniX-Ny-1 | 1268 | Uniaxial | 0 | 207.2597 | 0 | 0 | 0 | 0 | 0 | 0 | 0 | 0 | 0 | 0 | 0 | 0 | 0 | 0 | 0 | 0 | 1 | Ten | 14S-T | A | 498 | 332 | 207.2597 | 298.6467 | 0 | 0 | 0 | 119.6615 | 218.9 | 2000000 | 0.473 | 207.2597 | 0 |  |  | 207.2597 | 0 | 0 | 0 | 207.2597
UniX-Ny-1 | 1269 | Uniaxial | 0 | 705.0373 | 0 | 0 | 0 | 0 | 0 | 0 | 0 | 0 | 0 | 0 | 0 | 0 | 0 | 0 | 0 | 0 | 1 | Ten | 30 CrNiMo 8 | S | 1014 | 912 | 705.0373 | 880.7298 | 0 | 0 | 0 | 407.0535 | 625.9882 | 200000 | 0.679 | 705.0373 | 0 | 212000 | 0.29 | 705.0373 | 0 | 0 | 0 | 705.0373
UniX-Ny-1 | 1270 | Uniaxial | 0 | 419.585 | 0 | 0 | 0 | 0 | 0 | 0 | 0 | 0 | 0 | 0 | 0 | 0 | 0 | 0 | 0 | 0 | 1 | Ten | Ck45 | S | 850 | 807 | 419.585 | 718.2548 | 0 | 0 | 0 | 286.2256 | 528.0072 | 100000 | 0.7118 | 419.585 | 0 | 212000 | 0.29 | 419.585 | 0 | 0 | 0 | 419.585
UniX-Ny-1 | 1271 | Uniaxial | 0 | 465.7769 | 0 | 0 | 0 | 0 | 0 | 0 | 0 | 0 | 0 | 0 | 0 | 0 | 0 | 0 | 0 | 0 | 1 | Ten | SNCM 8 | S | 1076 | 971 | 465.7769 | 586.8693 | 0 | 0 | 0 | 302.5432 | 467.7308 | 500000 | 0.6666 | 465.7769 | 0 |  |  | 465.7769 | 0 | 0 | 0 | 465.7769
UniX-Ny-1 | 1272 | Uniaxial | 0 | 477.1434 | 0 | 0 | 0 | 0 | 0 | 0 | 0 | 0 | 0 | 0 | 0 | 0 | 0 | 0 | 0 | 0 | 1 | Ten | SNCM 8 | S | 1076 | 971 | 477.1434 | 601.1907 | 0 | 0 | 0 | 307.9065 | 476.0225 | 500000 | 0.6666 | 477.1434 | 0 |  |  | 477.1434 | 0 | 0 | 0 | 477.1434
UniX-Nz-1 | 1273 | Uniaxial | 0 | 0 | 488.2322 | 0 | 0 | 0 | 0 | 0 | 0 | 0 | 0 | 0 | 0 | 0 | 0 | 0 | 0 | 0 | 1 | Ten | 42CrMo4 | S | 1100 | 980 | 488.2322 | 617.2125 | 0 | 0 | 0 | 403.8404 | 625.6108 | 200000 | 0.6618 | 488.2322 | 0 | 212000 | 0.28 | 488.2322 | 0 | 0 | 0 | 488.2322
UniX-Nz-1 | 1274 | Uniaxial | 0 | 0 | 342.0913 | 0 | 0 | 0 | 0 | 0 | 0 | 0 | 0 | 0 | 0 | 0 | 0 | 0 | 0 | 0 | 1 | Ten | Ck35 | S | 706.1 | 539 | 342.0913 | 540.5233 | 0 | 0 | 0 | 230.0214 | 430.3182 | 100000 | 0.74058 | 342.0913 | 0 | 212000 | 0.29 | 342.0913 | 0 | 0 | 0 | 342.0913
UniX-Nz-1 | 1275 | Uniaxial | 0 | 0 | 430.6796 | 0 | 0 | 0 | 0 | 0 | 0 | 0 | 0 | 0 | 0 | 0 | 0 | 0 | 0 | 0 | 1 | Ten | 34CrMo4 | S | 902.2 | 706 | 430.6796 | 683.6829 | 0 | 0 | 0 | 318.6489 | 574.1747 | 200000 | 0.70136 | 430.6796 | 0 | 210000 | 0.3 | 430.6796 | 0 | 0 | 0 | 430.6796
UniX-Nz-1 | 1276 | Uniaxial | 0 | 0 | 394.9076 | 0 | 0 | 0 | 0 | 0 | 0 | 0 | 0 | 0 | 0 | 0 | 0 | 0 | 0 | 0 | 1 | Ten | GS61 (FGS 700/2) | CI | 750 | 416 | 394.9076 | 590.3273 | 0 | 0 | 0 | 228 | 390.0891 | 1000000 | 0.42 | 394.9076 | 0 |  |  | 394.9076 | 0 | 0 | 0 | 394.9076
UniX-Nz-1 | 1277 | Uniaxial | 0 | 0 | 866 | 0 | 0 | 0 | 0 | 0 | 0 | 0 | 0 | 0 | 0 | 0 | 0 | 0 | 0 | 0 | 1 | Ten | 100Cr6 | S | 2467 | 2115 | 866 | 1060 | 0 | 0 | 0 | 541 | 821.5759 | 10000000 | 0.3884 | 866 | 0 | 210000 | 0.3 | 866 | 0 | 0 | 0 | 866
UniX-Nz-1 | 1278 | Uniaxial | 0 | 0 | 382.2 | 0 | 0 | 0 | 0 | 0 | 0 | 0 | 0 | 0 | 0 | 0 | 0 | 0 | 0 | 0 | 1 | Ten | 39NiCrMo3 steel | S | 995 | 900 | 382.2 | 476.1868 | 0 | 0 | 0 | 306.9 | 471.202 | 500000 | 0.6828 | 382.2 | 0 | 205000 | 0.29 | 382.2 | 0 | 0 | 0 | 382.2
UniX-Nz-1 | 1279 | Uniaxial | 0 | 0 | 196.5 | 0 | 0 | 0 | 0 | 0 | 0 | 0 | 0 | 0 | 0 | 0 | 0 | 0 | 0 | 0 | 1 | Ten | SF1 (700-2) | CI | 330 | 220 | 196.5 | 293.7379 | 0 | 0 | 0 | 177.5 | 303.6878 | 10000000 | 0.42 | 196.5 | 0 |  |  | 196.5 | 0 | 0 | 0 | 196.5
UniX-Nz-1 | 1280 | Uniaxial | 0 | 0 | 198.3058 | 0 | 0 | 0 | 0 | 0 | 0 | 0 | 0 | 0 | 0 | 0 | 0 | 0 | 0 | 0 | 1 | Ten | 2124-T851 | A | 477.1 | 440 | 198.3058 | 258.6737 | 0 | 0 | 0 | 109.977 | 173.6535 | 500000 | 0.473 | 198.3058 | 0 | 73000 | 0.33 | 198.3058 | 0 | 0 | 0 | 198.3058
UniX-Nz-1 | 1281 | Uniaxial | 0 | 0 | 153.4233 | 0 | 0 | 0 | 0 | 0 | 0 | 0 | 0 | 0 | 0 | 0 | 0 | 0 | 0 | 0 | 1 | Ten | 2124-T851 | A | 477.1 | 439.8 | 153.4233 | 238.5705 | 0 | 0 | 0 | 109.1008 | 178.0134 | 500000 | 0.473 | 153.4233 | 0 | 73000 | 0.33 | 153.4233 | 0 | 0 | 0 | 153.4233
UniX-Nz-1 | 1282 | Uniaxial | 0 | 0 | 235.5366 | 0 | 0 | 0 | 0 | 0 | 0 | 0 | 0 | 0 | 0 | 0 | 0 | 0 | 0 | 0 | 1 | Ten | 2124-T851 | A | 477.1 | 439.8 | 235.5366 | 339.3917 | 0 | 0 | 0 | 135.9871 | 227.7848 | 200000 | 0.473 | 235.5366 | 0 | 73000 | 0.33 | 235.5366 | 0 | 0 | 0 | 235.5366
UniX-Nz-1 | 1283 | Uniaxial | 0 | 0 | 244.5069 | 0 | 0 | 0 | 0 | 0 | 0 | 0 | 0 | 0 | 0 | 0 | 0 | 0 | 0 | 0 | 1 | Ten | ČSN 41 1523 | S | 560 | 400 | 244.5069 | 385.3215 | 0 | 0 | 0 | 168.9927 | 330.541 | 750000 | 0.7698 | 244.5069 | 0 |  |  | 244.5069 | 0 | 0 | 0 | 244.5069
UniX-Nz-1 | 1284 | Uniaxial | 0 | 0 | 292.7039 | 0 | 0 | 0 | 0 | 0 | 0 | 0 | 0 | 0 | 0 | 0 | 0 | 0 | 0 | 0 | 1 | Ten | ČSN 41 1523 | S | 560 | 400 | 292.7039 | 343.3409 | 0 | 0 | 0 | 168.9927 | 330.541 | 750000 | 0.7698 | 292.7039 | 0 |  |  | 292.7039 | 0 | 0 | 0 | 292.7039
UniX-Nz-1 | 1285 | Uniaxial | 0 | 0 | 298.9306 | 0 | 0 | 0 | 0 | 0 | 0 | 0 | 0 | 0 | 0 | 0 | 0 | 0 | 0 | 0 | 1 | Ten | 76S-T61 | A | 507.5 | 470 | 298.9306 | 430.738 | 0 | 0 | 0 | 172.5877 | 288.6 | 200000 | 0.473 | 298.9306 | 0 |  |  | 298.9306 | 0 | 0 | 0 | 298.9306
UniX-Nz-1 | 1286 | Uniaxial | 0 | 0 | 718.8011 | 0 | 0 | 0 | 0 | 0 | 0 | 0 | 0 | 0 | 0 | 0 | 0 | 0 | 0 | 0 | 1 | Ten | 30NCD16 | S | 1220 | 813.3333 | 718.8011 | 923.9358 | 0 | 0 | 0 | 415 | 649.4638 | 1000000 | 0.6378 | 718.8011 | 0 |  |  | 718.8011 | 0 | 0 | 0 | 718.8011
UniX-Nz-1 | 1287 | Uniaxial | 0 | 0 | 747.2923 | 0 | 0 | 0 | 0 | 0 | 0 | 0 | 0 | 0 | 0 | 0 | 0 | 0 | 0 | 0 | 1 | Ten | Cr-Mo (DTD 306, S 106, En 40) | S | 947 | 802 | 747.2923 | 924.8841 | 0 | 0 | 0 | 431.4494 | 659.7162 | 2000000 | 0.6924 | 747.2923 | 0 |  |  | 747.2923 | 0 | 2000000 | 0.6924 | 747.2923
UniX-Nz-1 | 1288 | Uniaxial | 0 | 0 | 648.141 | 0 | 0 | 0 | 0 | 0 | 0 | 0 | 0 | 0 | 0 | 0 | 0 | 0 | 0 | 0 | 1 | Ten | Cr-Mo (DTD 306, S 106, En 40) | S | 945 | 857 | 648.141 | 801.9474 | 0 | 0 | 0 | 374.2044 | 572.0866 | 2000000 | 0.6928 | 648.141 | 0 |  |  | 648.141 | 0 | 2000000 | 0.6928 | 648.141
UniX-Nz-1 | 1289 | Uniaxial | 0 | 0 | 289.7721 | 0 | 0 | 0 | 0 | 0 | 0 | 0 | 0 | 0 | 0 | 0 | 0 | 0 | 0 | 0 | 1 | Ten | 0.1%C steel (normalized) | S | 432.4 | 256.4 | 289.7721 | 333.9423 | 0 | 0 | 0 | 167.3 | 244.6387 | 1000000 | 0.79532 | 289.7721 | 0 |  |  | 289.7721 | 0 | 0 | 0 | 289.7721
UniX-Nz-1 | 1290 | Uniaxial | 0 | 0 | 258.422 | 0 | 0 | 0 | 0 | 0 | 0 | 0 | 0 | 0 | 0 | 0 | 0 | 0 | 0 | 0 | 1 | Ten | 0.1%C steel (normalized) | S | 432.4 | 256.4 | 258.422 | 297.8134 | 0 | 0 | 0 | 149.2 | 218.1715 | 1000000 | 0.79532 | 258.422 | 0 |  |  | 258.422 | 0 | 0 | 0 | 258.422
UniX-Nz-1 | 1291 | Uniaxial | 0 | 0 | 318 | 0 | 0 | 0 | 0 | 0 | 0 | 0 | 0 | 0 | 0 | 0 | 0 | 0 | 0 | 0 | 1 | Ten | GGG-60 | CI | 635 | 425 | 318 | 400 | 0 | 0 | 0 | 225 | 411 | 200000 | 0.42 | 318 | 0 | 180000 | 0.29 | 318 | 0 | 0 | 0 | 318
UniX-Nz-1 | 1292 | Uniaxial | 0 | 0 | 632.5104 | 0 | 0 | 0 | 0 | 0 | 0 | 0 | 0 | 0 | 0 | 0 | 0 | 0 | 0 | 0 | 1 | Ten | SAE4340 | S | 843.9 | 731.5 | 632.5104 | 771.7156 | 0 | 0 | 0 | 365.1801 | 553.4642 | 200000 | 0.71302 | 632.5104 | 0 |  |  | 632.5104 | 0 | 0 | 0 | 632.5104
UniX-Nz-1 | 1293 | Uniaxial | 0 | 0 | 275 | 0 | 0 | 0 | 0 | 0 | 0 | 0 | 0 | 0 | 0 | 0 | 0 | 0 | 0 | 0 | 1 | Ten | GGG-60 | CI | 815 | 516 | 275 | 392 | 0 | 0 | 0 | 249 | 414.4713 | 1500000 | 0.42 | 275 | 0 | 180000 | 0.29 | 275 | 0 | 0 | 0 | 275
UniX-Nz-1 | 1294 | Uniaxial | 0 | 0 | 343 | 0 | 0 | 0 | 0 | 0 | 0 | 0 | 0 | 0 | 0 | 0 | 0 | 0 | 0 | 0 | 1 | Ten | 34Cr4 | S | 710 | 550 | 343 | 530 | 0 | 0 | 0 | 204 | 350 | 1500000 | 0.7398 | 343 | 0 | 210000 | 0.28 | 343 | 0 | 0 | 0 | 343
UniX-Nz-1 | 1295 | Uniaxial | 0 | 0 | 322.7267 | 0 | 0 | 0 | 0 | 0 | 0 | 0 | 0 | 0 | 0 | 0 | 0 | 0 | 0 | 0 | 1 | Ten | GTS-35 | CI | 353.0394 | 235 | 322.7267 | 482.4278 | 0 | 0 | 0 | 186.32635 | 318.7889 | 5000000 | 0.42 | 322.7267 | 0 | 180000 | 0.31 | 322.7267 | 0 | 0 | 0 | 322.7267
UniX-Nz-1 | 1296 | Uniaxial | 0 | 0 | 382.1764 | 0 | 0 | 0 | 0 | 0 | 0 | 0 | 0 | 0 | 0 | 0 | 0 | 0 | 0 | 0 | 1 | Ten | GTS-45 | CI | 514.849125 | 343 | 382.1764 | 571.296 | 0 | 0 | 0 | 220.649625 | 377.5132 | 5000000 | 0.42 | 382.1764 | 0 | 180000 | 0.31 | 382.1764 | 0 | 0 | 0 | 382.1764
UniX-Nz-1 | 1297 | Uniaxial | 0 | 0 | 399.1511 | 0 | 0 | 0 | 0 | 0 | 0 | 0 | 0 | 0 | 0 | 0 | 0 | 0 | 0 | 0 | 1 | Ten | GTS-55 | CI | 554.08 | 358 | 399.1511 | 596.6707 | 0 | 0 | 0 | 230.45 | 394.2808 | 5000000 | 0.42 | 399.1511 | 0 | 180000 | 0.31 | 399.1511 | 0 | 0 | 0 | 399.1511
UniX-Nz-1 | 1298 | Uniaxial | 0 | 0 | 475.6038 | 0 | 0 | 0 | 0 | 0 | 0 | 0 | 0 | 0 | 0 | 0 | 0 | 0 | 0 | 0 | 1 | Ten | GTS-70 | CI | 710.98 | 593 | 475.6038 | 710.956 | 0 | 0 | 0 | 274.59 | 469.8007 | 5000000 | 0.42 | 475.6038 | 0 | 180000 | 0.31 | 475.6038 | 4.547474e-13 | 0 | 0 | 475.6038
UniX-Nz-1 | 1299 | Uniaxial | 0 | 0 | 339.7071 | 0 | 0 | 0 | 0 | 0 | 0 | 0 | 0 | 0 | 0 | 0 | 0 | 0 | 0 | 0 | 1 | Ten | GGG-40 | CI | 426.59 | 289 | 339.7071 | 507.8109 | 0 | 0 | 0 | 196.13 | 335.5622 | 5000000 | 0.42 | 339.7071 | 0 | 180000 | 0.29 | 339.7071 | 0 | 0 | 0 | 339.7071
UniX-Nz-1 | 1300 | Uniaxial | 0 | 0 | 424.6469 | 0 | 0 | 0 | 0 | 0 | 0 | 0 | 0 | 0 | 0 | 0 | 0 | 0 | 0 | 0 | 1 | Ten | GGG-60 | CI | 671.76 | 417 | 424.6469 | 634.7831 | 0 | 0 | 0 | 245.17 | 419.4655 | 5000000 | 0.42 | 424.6469 | 0 | 180000 | 0.29 | 424.6469 | 0 | 0 | 0 | 424.6469
UniX-Nz-1 | 1301 | Uniaxial | 0 | 0 | 509.5693 | 0 | 0 | 0 | 0 | 0 | 0 | 0 | 0 | 0 | 0 | 0 | 0 | 0 | 0 | 0 | 1 | Ten | GGG-70 | CI | 720.79 | 485 | 509.5693 | 761.7294 | 0 | 0 | 0 | 294.2 | 503.3518 | 5000000 | 0.42 | 509.5693 | 0 | 180000 | 0.29 | 509.5693 | 0 | 0 | 0 | 509.5693
UniX-Nz-1 | 1302 | Uniaxial | 0 | 0 | 410 | 0 | 0 | 0 | 0 | 0 | 0 | 0 | 0 | 0 | 0 | 0 | 0 | 0 | 0 | 0 | 1 | Ten | 34Cr4 | S | 795 | 530 | 410 | 640 | 0 | 0 | 0 | 256 | 448.8767 | 1500000 | 0.7228 | 410 | 0 | 210000 | 0.28 | 410 | 0 | 0 | 0 | 410
UniX-Nz-1 | 1303 | Uniaxial | 0 | 0 | 180.9608 | 0 | 0 | 0 | 0 | 0 | 0 | 0 | 0 | 0 | 0 | 0 | 0 | 0 | 0 | 0 | 1 | Ten | 2017A-T4 | A | 545 | 395 | 180.9608 | 260.7518 | 0 | 0 | 0 | 104.4778 | 150.79 | 1000000 | 0.473 | 180.9608 | 0 | 73500 | 0.33 | 180.9608 | 0 | 0 | 0 | 180.9608
UniX-Nz-1 | 1304 | Uniaxial | 0 | 0 | 146.7231 | 0 | 0 | 0 | 0 | 0 | 0 | 0 | 0 | 0 | 0 | 0 | 0 | 0 | 0 | 0 | 1 | Ten | 6082-T6 | A | 290 | 230 | 146.7231 | 211.4177 | 0 | 0 | 0 | 84.71061 | 141.8943 | 1000000 | 0.473 | 146.7231 | 0 | 72000 | 0.33 | 146.7231 | 0 | 0 | 0 | 146.7231
UniX-Nz-1 | 1305 | Uniaxial | 0 | 0 | 516 | 0 | 0 | 0 | 0 | 0 | 0 | 0 | 0 | 0 | 0 | 0 | 0 | 0 | 0 | 0 | 1 | Ten | 20MnCr5 | S | 1028 | 940 | 516 | 832 | 0 | 0 | 0 | 303 | 532 | 10000000 | 0.6762 | 516 | 0 | 210000 | 0.3 | 516 | 0 | 0 | 0 | 516
UniX-Nz-1 | 1306 | Uniaxial | 0 | 0 | 141.4612 | 0 | 0 | 0 | 0 | 0 | 0 | 0 | 0 | 0 | 0 | 0 | 0 | 0 | 0 | 0 | 1 | Ten | 7:3 brass | Cu | 320 | 113 | 141.4612 | 180.1759 | 0 | 0 | 0 | 81.67266 | 127.1043 | 10000000 | 0.651 | 141.4612 | 0 |  |  | 141.4612 | 0 | 0 | 0 | 141.4612
UniX-Nz-1 | 1307 | Uniaxial | 0 | 0 | 361 | 0 | 0 | 0 | 0 | 0 | 0 | 0 | 0 | 0 | 0 | 0 | 0 | 0 | 0 | 0 | 1 | Ten | 25CrMo4 | S | 780 | 660 | 361 | 600 | 0 | 0 | 0 | 228 | 413.9183 | 2000000 | 0.7258 | 361 | 0 | 210000 | 0.29 | 361 | 0 | 0 | 0 | 361
UniX-Nz-1 | 1308 | Uniaxial | 0 | 0 | 340 | 0 | 0 | 0 | 0 | 0 | 0 | 0 | 0 | 0 | 0 | 0 | 0 | 0 | 0 | 0 | 1 | Ten | 25CrMo4 | S | 780 | 660 | 340 | 600 | 0 | 0 | 0 | 228 | 427.5 | 2000000 | 0.7258 | 340 | 0 | 210000 | 0.29 | 340 | 0 | 0 | 0 | 340
UniX-Nz-1 | 1309 | Uniaxial | 0 | 0 | 322.1615 | 0 | 0 | 0 | 0 | 0 | 0 | 0 | 0 | 0 | 0 | 0 | 0 | 0 | 0 | 0 | 1 | Ten | XC18 | S | 520 | 350 | 322.1615 | 375.8049 | 0 | 0 | 0 | 186 | 274.0822 | 1000000 | 0.7778 | 322.1615 | 0 |  |  | 322.1615 | 0 | 0 | 0 | 322.1615
UniX-Nz-1 | 1310 | Uniaxial | 0 | 0 | 184.1619 | 0 | 0 | 0 | 0 | 0 | 0 | 0 | 0 | 0 | 0 | 0 | 0 | 0 | 0 | 0 | 1 | Ten | Cu-ETP | Cu | 300 | 200 | 184.1619 | 234.5628 | 0 | 0 | 0 | 97.49724 | 151.7315 | 100000 | 0.651 | 184.1619 | 0 | 120000 | 0.34 | 184.1619 | 0 | 0 | 0 | 184.1619
UniX-Nz-1 | 1311 | Uniaxial | 0 | 0 | 312.9699 | 0 | 0 | 0 | 0 | 0 | 0 | 0 | 0 | 0 | 0 | 0 | 0 | 0 | 0 | 0 | 1 | Ten | X2CrNiMo17-12-2 | S | 416 | 277.3333 | 312.9699 | 359.8571 | 0 | 0 | 0 | 258.5868 | 377.5799 | 200000 | 0.7986 | 312.9699 | 0 |  |  | 312.9699 | 0 | 0 | 0 | 312.9699
UniX-Nz-1 | 1312 | Uniaxial | 0 | 0 | 185.693 | 0 | 0 | 0 | 0 | 0 | 0 | 0 | 0 | 0 | 0 | 0 | 0 | 0 | 0 | 0 | 1 | Ten | EN-GJV-450 | CI | 498 | 367.66 | 185.693 | 236.6266 | 0 | 0 | 0 | 185.563 | 268.3333 | 500000 | 0.42 | 185.693 | 0 |  |  | 185.693 | 0 | 0 | 0 | 185.693
UniX-Nz-1 | 1313 | Uniaxial | 0 | 0 | 321.4046 | 0 | 0 | 0 | 0 | 0 | 0 | 0 | 0 | 0 | 0 | 0 | 0 | 0 | 0 | 0 | 1 | Ten | EN-GJV-450 | CI | 498 | 367.66 | 321.4046 | 480.4514 | 0 | 0 | 0 | 185.563 | 268.3333 | 500000 | 0.42 | 321.4046 | 0 |  |  | 321.4046 | 0 | 0 | 0 | 321.4046
UniX-Nz-1 | 1314 | Uniaxial | 0 | 0 | 207.2597 | 0 | 0 | 0 | 0 | 0 | 0 | 0 | 0 | 0 | 0 | 0 | 0 | 0 | 0 | 0 | 1 | Ten | 14S-T | A | 498 | 332 | 207.2597 | 298.6467 | 0 | 0 | 0 | 119.6615 | 218.9 | 2000000 | 0.473 | 207.2597 | 0 |  |  | 207.2597 | 0 | 0 | 0 | 207.2597
UniX-Nz-1 | 1315 | Uniaxial | 0 | 0 | 705.0373 | 0 | 0 | 0 | 0 | 0 | 0 | 0 | 0 | 0 | 0 | 0 | 0 | 0 | 0 | 0 | 1 | Ten | 30 CrNiMo 8 | S | 1014 | 912 | 705.0373 | 880.7298 | 0 | 0 | 0 | 407.0535 | 625.9882 | 200000 | 0.679 | 705.0373 | 0 | 212000 | 0.29 | 705.0373 | 0 | 0 | 0 | 705.0373
UniX-Nz-1 | 1316 | Uniaxial | 0 | 0 | 419.585 | 0 | 0 | 0 | 0 | 0 | 0 | 0 | 0 | 0 | 0 | 0 | 0 | 0 | 0 | 0 | 1 | Ten | Ck45 | S | 850 | 807 | 419.585 | 718.2548 | 0 | 0 | 0 | 286.2256 | 528.0072 | 100000 | 0.7118 | 419.585 | 0 | 212000 | 0.29 | 419.585 | 0 | 0 | 0 | 419.585
UniX-Nz-1 | 1317 | Uniaxial | 0 | 0 | 465.7769 | 0 | 0 | 0 | 0 | 0 | 0 | 0 | 0 | 0 | 0 | 0 | 0 | 0 | 0 | 0 | 1 | Ten | SNCM 8 | S | 1076 | 971 | 465.7769 | 586.8693 | 0 | 0 | 0 | 302.5432 | 467.7308 | 500000 | 0.6666 | 465.7769 | 0 |  |  | 465.7769 | 0 | 0 | 0 | 465.7769
UniX-Nz-1 | 1318 | Uniaxial | 0 | 0 | 477.1434 | 0 | 0 | 0 | 0 | 0 | 0 | 0 | 0 | 0 | 0 | 0 | 0 | 0 | 0 | 0 | 1 | Ten | SNCM 8 | S | 1076 | 971 | 477.1434 | 601.1907 | 0 | 0 | 0 | 307.9065 | 476.0225 | 500000 | 0.6666 | 477.1434 | 0 |  |  | 477.1434 | 0 | 0 | 0 | 477.1434
UniX-Txy-1 | 1319 | Uniaxial | 0 | 0 | 0 | 0 | 0 | 0 | 403.8404 | 0 | 0 | 0 | 0 | 0 | 0 | 0 | 0 | 0 | 0 | 0 | 1 | To | 42CrMo4 | S | 1100 | 980 | 488.2322 | 617.2125 | 0 | 0 | 0 | 403.8404 | 625.6108 | 200000 | 0.6618 | 699.4721 | 0 | 212000 | 0.28 | 699.4721 | 0 | 0 | 0.3926393 | 403.8404
UniX-Txy-1 | 1320 | Uniaxial | 0 | 0 | 0 | 0 | 0 | 0 | 230.0214 | 0 | 0 | 0 | 0 | 0 | 0 | 0 | 0 | 0 | 0 | 0 | 1 | To | Ck35 | S | 706.1 | 539 | 342.0913 | 540.5233 | 0 | 0 | 0 | 230.0214 | 430.3182 | 100000 | 0.74058 | 398.4087 | 0 | 212000 | 0.29 | 398.4087 | 0 | 0 | 0.3926393 | 230.0214
UniX-Txy-1 | 1321 | Uniaxial | 0 | 0 | 0 | 0 | 0 | 0 | 318.6489 | 0 | 0 | 0 | 0 | 0 | 0 | 0 | 0 | 0 | 0 | 0 | 1 | To | 34CrMo4 | S | 902.2 | 706 | 430.6796 | 683.6829 | 0 | 0 | 0 | 318.6489 | 574.1747 | 200000 | 0.70136 | 551.9161 | 0 | 210000 | 0.3 | 551.9161 | 0 | 0 | 0.3926393 | 318.6489
UniX-Txy-1 | 1322 | Uniaxial | 0 | 0 | 0 | 0 | 0 | 0 | 228 | 0 | 0 | 0 | 0 | 0 | 0 | 0 | 0 | 0 | 0 | 0 | 1 | To | GS61 (FGS 700/2) | CI | 750 | 416 | 394.9076 | 590.3273 | 0 | 0 | 0 | 228 | 390.0891 | 1000000 | 0.42 | 394.9076 | 0 |  |  | 394.9076 | 0 | 0 | 0.3926393 | 228
UniX-Txy-1 | 1323 | Uniaxial | 0 | 0 | 0 | 0 | 0 | 0 | 541 | 0 | 0 | 0 | 0 | 0 | 0 | 0 | 0 | 0 | 0 | 0 | 1 | To | 100Cr6 | S | 2467 | 2115 | 866 | 1060 | 0 | 0 | 0 | 541 | 821.5759 | 10000000 | 0.3884 | 937.0395 | 0 | 210000 | 0.3 | 937.0395 | 0 | 0 | 0.3926393 | 541
UniX-Txy-1 | 1324 | Uniaxial | 0 | 0 | 0 | 0 | 0 | 0 | 306.9 | 0 | 0 | 0 | 0 | 0 | 0 | 0 | 0 | 0 | 0 | 0 | 1 | To | 39NiCrMo3 steel | S | 995 | 900 | 382.2 | 476.1868 | 0 | 0 | 0 | 306.9 | 471.202 | 500000 | 0.6828 | 531.5664 | 0 | 205000 | 0.29 | 531.5664 | 0 | 0 | 0.3926393 | 306.9
UniX-Txy-1 | 1325 | Uniaxial | 0 | 0 | 0 | 0 | 0 | 0 | 177.5 | 0 | 0 | 0 | 0 | 0 | 0 | 0 | 0 | 0 | 0 | 0 | 1 | To | SF1 (700-2) | CI | 330 | 220 | 196.5 | 293.7379 | 0 | 0 | 0 | 177.5 | 303.6878 | 10000000 | 0.42 | 307.439 | 0 |  |  | 307.439 | 0 | 0 | 0.3926393 | 177.5
UniX-Txy-1 | 1326 | Uniaxial | 0 | 0 | 0 | 0 | 0 | 0 | 109.977 | 0 | 0 | 0 | 0 | 0 | 0 | 0 | 0 | 0 | 0 | 0 | 1 | To | 2124-T851 | A | 477.1 | 440 | 198.3058 | 258.6737 | 0 | 0 | 0 | 109.977 | 173.6535 | 500000 | 0.473 | 190.4857 | 0 | 73000 | 0.33 | 190.4857 | 0 | 0 | 0.3926393 | 109.977
UniX-Txy-1 | 1327 | Uniaxial | 0 | 0 | 0 | 0 | 0 | 0 | 109.1008 | 0 | 0 | 0 | 0 | 0 | 0 | 0 | 0 | 0 | 0 | 0 | 1 | To | 2124-T851 | A | 477.1 | 439.8 | 153.4233 | 238.5705 | 0 | 0 | 0 | 109.1008 | 178.0134 | 500000 | 0.473 | 188.9681 | 0 | 73000 | 0.33 | 188.9681 | 0 | 0 | 0.3926393 | 109.1008
UniX-Txy-1 | 1328 | Uniaxial | 0 | 0 | 0 | 0 | 0 | 0 | 135.9871 | 0 | 0 | 0 | 0 | 0 | 0 | 0 | 0 | 0 | 0 | 0 | 1 | To | 2124-T851 | A | 477.1 | 439.8 | 235.5366 | 339.3917 | 0 | 0 | 0 | 135.9871 | 227.7848 | 200000 | 0.473 | 235.5366 | 0 | 73000 | 0.33 | 235.5366 | 0 | 0 | 0.3926393 | 135.9871
UniX-Txy-1 | 1329 | Uniaxial | 0 | 0 | 0 | 0 | 0 | 0 | 168.9927 | 0 | 0 | 0 | 0 | 0 | 0 | 0 | 0 | 0 | 0 | 0 | 1 | To | ČSN 41 1523 | S | 560 | 400 | 244.5069 | 385.3215 | 0 | 0 | 0 | 168.9927 | 330.541 | 750000 | 0.7698 | 292.7039 | 0 |  |  | 292.7039 | 0 | 0 | 0.3926393 | 168.9927
UniX-Txy-1 | 1330 | Uniaxial | 0 | 0 | 0 | 0 | 0 | 0 | 168.9927 | 0 | 0 | 0 | 0 | 0 | 0 | 0 | 0 | 0 | 0 | 0 | 1 | To | ČSN 41 1523 | S | 560 | 400 | 292.7039 | 343.3409 | 0 | 0 | 0 | 168.9927 | 330.541 | 750000 | 0.7698 | 292.7039 | 0 |  |  | 292.7039 | 0 | 0 | 0.3926393 | 168.9927
UniX-Txy-1 | 1331 | Uniaxial | 0 | 0 | 0 | 0 | 0 | 0 | 172.5877 | 0 | 0 | 0 | 0 | 0 | 0 | 0 | 0 | 0 | 0 | 0 | 1 | To | 76S-T61 | A | 507.5 | 470 | 298.9306 | 430.738 | 0 | 0 | 0 | 172.5877 | 288.6 | 200000 | 0.473 | 298.9306 | 0 |  |  | 298.9306 | 0 | 0 | 0.3926393 | 172.5877
UniX-Txy-1 | 1332 | Uniaxial | 0 | 0 | 0 | 0 | 0 | 0 | 415 | 0 | 0 | 0 | 0 | 0 | 0 | 0 | 0 | 0 | 0 | 0 | 1 | To | 30NCD16 | S | 1220 | 813.3333 | 718.8011 | 923.9358 | 0 | 0 | 0 | 415 | 649.4638 | 1000000 | 0.6378 | 718.8011 | 0 |  |  | 718.8011 | 0 | 0 | 0.3926393 | 415
UniX-Txy-1 | 1333 | Uniaxial | 0 | 0 | 0 | 0 | 0 | 0 | 431.4494 | 0 | 0 | 0 | 0 | 0 | 0 | 0 | 0 | 0 | 0 | 0 | 1 | To | Cr-Mo (DTD 306, S 106, En 40) | S | 947 | 802 | 747.2923 | 924.8841 | 0 | 0 | 0 | 431.4494 | 659.7162 | 2000000 | 0.6924 | 747.2923 | 0 |  |  | 747.2923 | 0 | 2000000 | 0.6924 | 431.4494
UniX-Txy-1 | 1334 | Uniaxial | 0 | 0 | 0 | 0 | 0 | 0 | 374.2044 | 0 | 0 | 0 | 0 | 0 | 0 | 0 | 0 | 0 | 0 | 0 | 1 | To | Cr-Mo (DTD 306, S 106, En 40) | S | 945 | 857 | 648.141 | 801.9474 | 0 | 0 | 0 | 374.2044 | 572.0866 | 2000000 | 0.6928 | 648.141 | 0 |  |  | 648.141 | 0 | 2000000 | 0.6928 | 374.2044
UniX-Txy-1 | 1335 | Uniaxial | 0 | 0 | 0 | 0 | 0 | 0 | 167.3 | 0 | 0 | 0 | 0 | 0 | 0 | 0 | 0 | 0 | 0 | 0 | 1 | To | 0.1%C steel (normalized) | S | 432.4 | 256.4 | 289.7721 | 333.9423 | 0 | 0 | 0 | 167.3 | 244.6387 | 1000000 | 0.79532 | 289.7721 | 0 |  |  | 289.7721 | 0 | 0 | 0.3926393 | 167.3
UniX-Txy-1 | 1336 | Uniaxial | 0 | 0 | 0 | 0 | 0 | 0 | 149.2 | 0 | 0 | 0 | 0 | 0 | 0 | 0 | 0 | 0 | 0 | 0 | 1 | To | 0.1%C steel (normalized) | S | 432.4 | 256.4 | 258.422 | 297.8134 | 0 | 0 | 0 | 149.2 | 218.1715 | 1000000 | 0.79532 | 258.422 | 0 |  |  | 258.422 | 0 | 0 | 0.3926393 | 149.2
UniX-Txy-1 | 1337 | Uniaxial | 0 | 0 | 0 | 0 | 0 | 0 | 225 | 0 | 0 | 0 | 0 | 0 | 0 | 0 | 0 | 0 | 0 | 0 | 1 | To | GGG-60 | CI | 635 | 425 | 318 | 400 | 0 | 0 | 0 | 225 | 411 | 200000 | 0.42 | 389.7114 | 0 | 180000 | 0.29 | 389.7114 | 0 | 0 | 0.3926393 | 225
UniX-Txy-1 | 1338 | Uniaxial | 0 | 0 | 0 | 0 | 0 | 0 | 365.1801 | 0 | 0 | 0 | 0 | 0 | 0 | 0 | 0 | 0 | 0 | 0 | 1 | To | SAE4340 | S | 843.9 | 731.5 | 632.5104 | 771.7156 | 0 | 0 | 0 | 365.1801 | 553.4642 | 200000 | 0.71302 | 632.5104 | 0 |  |  | 632.5104 | 0 | 0 | 0.3926991 | 365.1801
UniX-Txy-1 | 1339 | Uniaxial | 0 | 0 | 0 | 0 | 0 | 0 | 249 | 0 | 0 | 0 | 0 | 0 | 0 | 0 | 0 | 0 | 0 | 0 | 1 | To | GGG-60 | CI | 815 | 516 | 275 | 392 | 0 | 0 | 0 | 249 | 414.4713 | 1500000 | 0.42 | 431.2807 | 0 | 180000 | 0.29 | 431.2807 | 0 | 0 | 0.3926393 | 249
UniX-Txy-1 | 1340 | Uniaxial | 0 | 0 | 0 | 0 | 0 | 0 | 204 | 0 | 0 | 0 | 0 | 0 | 0 | 0 | 0 | 0 | 0 | 0 | 1 | To | 34Cr4 | S | 710 | 550 | 343 | 530 | 0 | 0 | 0 | 204 | 350 | 1500000 | 0.7398 | 353.3384 | 0 | 210000 | 0.28 | 353.3384 | 0 | 0 | 0.3926393 | 204
UniX-Txy-1 | 1341 | Uniaxial | 0 | 0 | 0 | 0 | 0 | 0 | 186.32635 | 0 | 0 | 0 | 0 | 0 | 0 | 0 | 0 | 0 | 0 | 0 | 1 | To | GTS-35 | CI | 353.0394 | 235 | 322.7267 | 482.4278 | 0 | 0 | 0 | 186.32635 | 318.7889 | 5000000 | 0.42 | 322.7267 | 0 | 180000 | 0.31 | 322.7267 | 0 | 0 | 0.3926393 | 186.32635
UniX-Txy-1 | 1342 | Uniaxial | 0 | 0 | 0 | 0 | 0 | 0 | 220.649625 | 0 | 0 | 0 | 0 | 0 | 0 | 0 | 0 | 0 | 0 | 0 | 1 | To | GTS-45 | CI | 514.849125 | 343 | 382.1764 | 571.296 | 0 | 0 | 0 | 220.649625 | 377.5132 | 5000000 | 0.42 | 382.1764 | 0 | 180000 | 0.31 | 382.1764 | 0 | 0 | 0.3926393 | 220.649625
UniX-Txy-1 | 1343 | Uniaxial | 0 | 0 | 0 | 0 | 0 | 0 | 230.45 | 0 | 0 | 0 | 0 | 0 | 0 | 0 | 0 | 0 | 0 | 0 | 1 | To | GTS-55 | CI | 554.08 | 358 | 399.1511 | 596.6707 | 0 | 0 | 0 | 230.45 | 394.2808 | 5000000 | 0.42 | 399.1511 | 0 | 180000 | 0.31 | 399.1511 | 0 | 0 | 0.3926393 | 230.45
UniX-Txy-1 | 1344 | Uniaxial | 0 | 0 | 0 | 0 | 0 | 0 | 274.59 | 0 | 0 | 0 | 0 | 0 | 0 | 0 | 0 | 0 | 0 | 0 | 1 | To | GTS-70 | CI | 710.98 | 593 | 475.6038 | 710.956 | 0 | 0 | 0 | 274.59 | 469.8007 | 5000000 | 0.42 | 475.6038 | 0 | 180000 | 0.31 | 475.6038 | 0 | 0 | 0.3926393 | 274.59
UniX-Txy-1 | 1345 | Uniaxial | 0 | 0 | 0 | 0 | 0 | 0 | 196.13 | 0 | 0 | 0 | 0 | 0 | 0 | 0 | 0 | 0 | 0 | 0 | 1 | To | GGG-40 | CI | 426.59 | 289 | 339.7071 | 507.8109 | 0 | 0 | 0 | 196.13 | 335.5622 | 5000000 | 0.42 | 339.7071 | 0 | 180000 | 0.29 | 339.7071 | 0 | 0 | 0.3926393 | 196.13
UniX-Txy-1 | 1346 | Uniaxial | 0 | 0 | 0 | 0 | 0 | 0 | 245.17 | 0 | 0 | 0 | 0 | 0 | 0 | 0 | 0 | 0 | 0 | 0 | 1 | To | GGG-60 | CI | 671.76 | 417 | 424.6469 | 634.7831 | 0 | 0 | 0 | 245.17 | 419.4655 | 5000000 | 0.42 | 424.6469 | 0 | 180000 | 0.29 | 424.6469 | 0 | 0 | 0.3926393 | 245.17
UniX-Txy-1 | 1347 | Uniaxial | 0 | 0 | 0 | 0 | 0 | 0 | 294.2 | 0 | 0 | 0 | 0 | 0 | 0 | 0 | 0 | 0 | 0 | 0 | 1 | To | GGG-70 | CI | 720.79 | 485 | 509.5693 | 761.7294 | 0 | 0 | 0 | 294.2 | 503.3518 | 5000000 | 0.42 | 509.5693 | 0 | 180000 | 0.29 | 509.5693 | 0 | 0 | 0.3926393 | 294.2
UniX-Txy-1 | 1348 | Uniaxial | 0 | 0 | 0 | 0 | 0 | 0 | 256 | 0 | 0 | 0 | 0 | 0 | 0 | 0 | 0 | 0 | 0 | 0 | 1 | To | 34Cr4 | S | 795 | 530 | 410 | 640 | 0 | 0 | 0 | 256 | 448.8767 | 1500000 | 0.7228 | 443.405 | 0 | 210000 | 0.28 | 443.405 | 0 | 0 | 0.3926393 | 256
UniX-Txy-1 | 1349 | Uniaxial | 0 | 0 | 0 | 0 | 0 | 0 | 104.4778 | 0 | 0 | 0 | 0 | 0 | 0 | 0 | 0 | 0 | 0 | 0 | 1 | To | 2017A-T4 | A | 545 | 395 | 180.9608 | 260.7518 | 0 | 0 | 0 | 104.4778 | 150.79 | 1000000 | 0.473 | 180.9608 | 0 | 73500 | 0.33 | 180.9608 | 0 | 0 | 0.3926393 | 104.4778
UniX-Txy-1 | 1350 | Uniaxial | 0 | 0 | 0 | 0 | 0 | 0 | 84.71061 | 0 | 0 | 0 | 0 | 0 | 0 | 0 | 0 | 0 | 0 | 0 | 1 | To | 6082-T6 | A | 290 | 230 | 146.7231 | 211.4177 | 0 | 0 | 0 | 84.71061 | 141.8943 | 1000000 | 0.473 | 146.7231 | 0 | 72000 | 0.33 | 146.7231 | 0 | 0 | 0.3926393 | 84.71061
UniX-Txy-1 | 1351 | Uniaxial | 0 | 0 | 0 | 0 | 0 | 0 | 303 | 0 | 0 | 0 | 0 | 0 | 0 | 0 | 0 | 0 | 0 | 0 | 1 | To | 20MnCr5 | S | 1028 | 940 | 516 | 832 | 0 | 0 | 0 | 303 | 532 | 10000000 | 0.6762 | 524.8114 | 0 | 210000 | 0.3 | 524.8114 | 0 | 0 | 0.3926393 | 303
UniX-Txy-1 | 1352 | Uniaxial | 0 | 0 | 0 | 0 | 0 | 0 | 81.67266 | 0 | 0 | 0 | 0 | 0 | 0 | 0 | 0 | 0 | 0 | 0 | 1 | To | 7:3 brass | Cu | 320 | 113 | 141.4612 | 180.1759 | 0 | 0 | 0 | 81.67266 | 127.1043 | 10000000 | 0.651 | 141.4612 | 0 |  |  | 141.4612 | 0 | 0 | 0.3926393 | 81.67266
UniX-Txy-1 | 1353 | Uniaxial | 0 | 0 | 0 | 0 | 0 | 0 | 228 | 0 | 0 | 0 | 0 | 0 | 0 | 0 | 0 | 0 | 0 | 0 | 1 | To | 25CrMo4 | S | 780 | 660 | 361 | 600 | 0 | 0 | 0 | 228 | 413.9183 | 2000000 | 0.7258 | 394.9076 | 0 | 210000 | 0.29 | 394.9076 | 0 | 0 | 0.3926393 | 228
UniX-Txy-1 | 1354 | Uniaxial | 0 | 0 | 0 | 0 | 0 | 0 | 228 | 0 | 0 | 0 | 0 | 0 | 0 | 0 | 0 | 0 | 0 | 0 | 1 | To | 25CrMo4 | S | 780 | 660 | 340 | 600 | 0 | 0 | 0 | 228 | 427.5 | 2000000 | 0.7258 | 394.9076 | 0 | 210000 | 0.29 | 394.9076 | 0 | 0 | 0.3926393 | 228
UniX-Txy-1 | 1355 | Uniaxial | 0 | 0 | 0 | 0 | 0 | 0 | 186 | 0 | 0 | 0 | 0 | 0 | 0 | 0 | 0 | 0 | 0 | 0 | 1 | To | XC18 | S | 520 | 350 | 322.1615 | 375.8049 | 0 | 0 | 0 | 186 | 274.0822 | 1000000 | 0.7778 | 322.1615 | 0 |  |  | 322.1615 | 0 | 0 | 0.3926393 | 186
UniX-Txy-1 | 1356 | Uniaxial | 0 | 0 | 0 | 0 | 0 | 0 | 97.49724 | 0 | 0 | 0 | 0 | 0 | 0 | 0 | 0 | 0 | 0 | 0 | 1 | To | Cu-ETP | Cu | 300 | 200 | 184.1619 | 234.5628 | 0 | 0 | 0 | 97.49724 | 151.7315 | 100000 | 0.651 | 168.8702 | 0 | 120000 | 0.34 | 168.8702 | 0 | 0 | 0.3926393 | 97.49724
UniX-Txy-1 | 1357 | Uniaxial | 0 | 0 | 0 | 0 | 0 | 0 | 258.5868 | 0 | 0 | 0 | 0 | 0 | 0 | 0 | 0 | 0 | 0 | 0 | 1 | To | X2CrNiMo17-12-2 | S | 416 | 277.3333 | 312.9699 | 359.8571 | 0 | 0 | 0 | 258.5868 | 377.5799 | 200000 | 0.7986 | 447.8854 | 0 |  |  | 447.8854 | 0 | 0 | 0.3926393 | 258.5868
UniX-Txy-1 | 1358 | Uniaxial | 0 | 0 | 0 | 0 | 0 | 0 | 185.563 | 0 | 0 | 0 | 0 | 0 | 0 | 0 | 0 | 0 | 0 | 0 | 1 | To | EN-GJV-450 | CI | 498 | 367.66 | 185.693 | 236.6266 | 0 | 0 | 0 | 185.563 | 268.3333 | 500000 | 0.42 | 321.4046 | 0 |  |  | 321.4046 | 0 | 0 | 0.3926393 | 185.563
UniX-Txy-1 | 1359 | Uniaxial | 0 | 0 | 0 | 0 | 0 | 0 | 185.563 | 0 | 0 | 0 | 0 | 0 | 0 | 0 | 0 | 0 | 0 | 0 | 1 | To | EN-GJV-450 | CI | 498 | 367.66 | 321.4046 | 480.4514 | 0 | 0 | 0 | 185.563 | 268.3333 | 500000 | 0.42 | 321.4046 | 0 |  |  | 321.4046 | 0 | 0 | 0.3926393 | 185.563
UniX-Txy-1 | 1360 | Uniaxial | 0 | 0 | 0 | 0 | 0 | 0 | 119.6615 | 0 | 0 | 0 | 0 | 0 | 0 | 0 | 0 | 0 | 0 | 0 | 1 | To | 14S-T | A | 498 | 332 | 207.2597 | 298.6467 | 0 | 0 | 0 | 119.6615 | 218.9 | 2000000 | 0.473 | 207.2597 | 0 |  |  | 207.2597 | 0 | 0 | 0.3926393 | 119.6615
UniX-Txy-1 | 1361 | Uniaxial | 0 | 0 | 0 | 0 | 0 | 0 | 407.0535 | 0 | 0 | 0 | 0 | 0 | 0 | 0 | 0 | 0 | 0 | 0 | 1 | To | 30 CrNiMo 8 | S | 1014 | 912 | 705.0373 | 880.7298 | 0 | 0 | 0 | 407.0535 | 625.9882 | 200000 | 0.679 | 705.0373 | 0 | 212000 | 0.29 | 705.0373 | 0 | 0 | 0.3926393 | 407.0535
UniX-Txy-1 | 1362 | Uniaxial | 0 | 0 | 0 | 0 | 0 | 0 | 286.2256 | 0 | 0 | 0 | 0 | 0 | 0 | 0 | 0 | 0 | 0 | 0 | 1 | To | Ck45 | S | 850 | 807 | 419.585 | 718.2548 | 0 | 0 | 0 | 286.2256 | 528.0072 | 100000 | 0.7118 | 495.7572 | 0 | 212000 | 0.29 | 495.7572 | 0 | 0 | 0.3926393 | 286.2256
UniX-Txy-1 | 1363 | Uniaxial | 0 | 0 | 0 | 0 | 0 | 0 | 302.5432 | 0 | 0 | 0 | 0 | 0 | 0 | 0 | 0 | 0 | 0 | 0 | 1 | To | SNCM 8 | S | 1076 | 971 | 465.7769 | 586.8693 | 0 | 0 | 0 | 302.5432 | 467.7308 | 500000 | 0.6666 | 524.0203 | 0 |  |  | 524.0203 | 0 | 0 | 0.3926393 | 302.5432
UniX-Txy-1 | 1364 | Uniaxial | 0 | 0 | 0 | 0 | 0 | 0 | 307.9065 | 0 | 0 | 0 | 0 | 0 | 0 | 0 | 0 | 0 | 0 | 0 | 1 | To | SNCM 8 | S | 1076 | 971 | 477.1434 | 601.1907 | 0 | 0 | 0 | 307.9065 | 476.0225 | 500000 | 0.6666 | 533.3097 | 0 |  |  | 533.3097 | 0 | 0 | 0.3926393 | 307.9065
UniX-Txz-1 | 1365 | Uniaxial | 0 | 0 | 0 | 0 | 0 | 0 | 0 | 403.8404 | 0 | 0 | 0 | 0 | 0 | 0 | 0 | 0 | 0 | 0 | 1 | To | 42CrMo4 | S | 1100 | 980 | 488.2322 | 617.2125 | 0 | 0 | 0 | 403.8404 | 625.6108 | 200000 | 0.6618 | 699.4721 | 0 | 212000 | 0.28 | 699.4721 | 0 | 0 | 0.3926393 | 403.8404
UniX-Txz-1 | 1366 | Uniaxial | 0 | 0 | 0 | 0 | 0 | 0 | 0 | 230.0214 | 0 | 0 | 0 | 0 | 0 | 0 | 0 | 0 | 0 | 0 | 1 | To | Ck35 | S | 706.1 | 539 | 342.0913 | 540.5233 | 0 | 0 | 0 | 230.0214 | 430.3182 | 100000 | 0.74058 | 398.4087 | 0 | 212000 | 0.29 | 398.4087 | 0 | 0 | 0.3926393 | 230.0214
UniX-Txz-1 | 1367 | Uniaxial | 0 | 0 | 0 | 0 | 0 | 0 | 0 | 318.6489 | 0 | 0 | 0 | 0 | 0 | 0 | 0 | 0 | 0 | 0 | 1 | To | 34CrMo4 | S | 902.2 | 706 | 430.6796 | 683.6829 | 0 | 0 | 0 | 318.6489 | 574.1747 | 200000 | 0.70136 | 551.9161 | 0 | 210000 | 0.3 | 551.9161 | 0 | 0 | 0.3926393 | 318.6489
UniX-Txz-1 | 1368 | Uniaxial | 0 | 0 | 0 | 0 | 0 | 0 | 0 | 228 | 0 | 0 | 0 | 0 | 0 | 0 | 0 | 0 | 0 | 0 | 1 | To | GS61 (FGS 700/2) | CI | 750 | 416 | 394.9076 | 590.3273 | 0 | 0 | 0 | 228 | 390.0891 | 1000000 | 0.42 | 394.9076 | 0 |  |  | 394.9076 | 0 | 0 | 0.3926393 | 228
UniX-Txz-1 | 1369 | Uniaxial | 0 | 0 | 0 | 0 | 0 | 0 | 0 | 541 | 0 | 0 | 0 | 0 | 0 | 0 | 0 | 0 | 0 | 0 | 1 | To | 100Cr6 | S | 2467 | 2115 | 866 | 1060 | 0 | 0 | 0 | 541 | 821.5759 | 10000000 | 0.3884 | 937.0395 | 0 | 210000 | 0.3 | 937.0395 | 0 | 0 | 0.3926393 | 541
UniX-Txz-1 | 1370 | Uniaxial | 0 | 0 | 0 | 0 | 0 | 0 | 0 | 306.9 | 0 | 0 | 0 | 0 | 0 | 0 | 0 | 0 | 0 | 0 | 1 | To | 39NiCrMo3 steel | S | 995 | 900 | 382.2 | 476.1868 | 0 | 0 | 0 | 306.9 | 471.202 | 500000 | 0.6828 | 531.5664 | 0 | 205000 | 0.29 | 531.5664 | 0 | 0 | 0.3926393 | 306.9
UniX-Txz-1 | 1371 | Uniaxial | 0 | 0 | 0 | 0 | 0 | 0 | 0 | 177.5 | 0 | 0 | 0 | 0 | 0 | 0 | 0 | 0 | 0 | 0 | 1 | To | SF1 (700-2) | CI | 330 | 220 | 196.5 | 293.7379 | 0 | 0 | 0 | 177.5 | 303.6878 | 10000000 | 0.42 | 307.439 | 0 |  |  | 307.439 | 0 | 0 | 0.3926393 | 177.5
UniX-Txz-1 | 1372 | Uniaxial | 0 | 0 | 0 | 0 | 0 | 0 | 0 | 109.977 | 0 | 0 | 0 | 0 | 0 | 0 | 0 | 0 | 0 | 0 | 1 | To | 2124-T851 | A | 477.1 | 440 | 198.3058 | 258.6737 | 0 | 0 | 0 | 109.977 | 173.6535 | 500000 | 0.473 | 190.4857 | 0 | 73000 | 0.33 | 190.4857 | 0 | 0 | 0.3926393 | 109.977
UniX-Txz-1 | 1373 | Uniaxial | 0 | 0 | 0 | 0 | 0 | 0 | 0 | 109.1008 | 0 | 0 | 0 | 0 | 0 | 0 | 0 | 0 | 0 | 0 | 1 | To | 2124-T851 | A | 477.1 | 439.8 | 153.4233 | 238.5705 | 0 | 0 | 0 | 109.1008 | 178.0134 | 500000 | 0.473 | 188.9681 | 0 | 73000 | 0.33 | 188.9681 | 0 | 0 | 0.3926393 | 109.1008
UniX-Txz-1 | 1374 | Uniaxial | 0 | 0 | 0 | 0 | 0 | 0 | 0 | 135.9871 | 0 | 0 | 0 | 0 | 0 | 0 | 0 | 0 | 0 | 0 | 1 | To | 2124-T851 | A | 477.1 | 439.8 | 235.5366 | 339.3917 | 0 | 0 | 0 | 135.9871 | 227.7848 | 200000 | 0.473 | 235.5366 | 0 | 73000 | 0.33 | 235.5366 | 0 | 0 | 0.3926393 | 135.9871
UniX-Txz-1 | 1375 | Uniaxial | 0 | 0 | 0 | 0 | 0 | 0 | 0 | 168.9927 | 0 | 0 | 0 | 0 | 0 | 0 | 0 | 0 | 0 | 0 | 1 | To | ČSN 41 1523 | S | 560 | 400 | 244.5069 | 385.3215 | 0 | 0 | 0 | 168.9927 | 330.541 | 750000 | 0.7698 | 292.7039 | 0 |  |  | 292.7039 | 0 | 0 | 0.3926393 | 168.9927
UniX-Txz-1 | 1376 | Uniaxial | 0 | 0 | 0 | 0 | 0 | 0 | 0 | 168.9927 | 0 | 0 | 0 | 0 | 0 | 0 | 0 | 0 | 0 | 0 | 1 | To | ČSN 41 1523 | S | 560 | 400 | 292.7039 | 343.3409 | 0 | 0 | 0 | 168.9927 | 330.541 | 750000 | 0.7698 | 292.7039 | 0 |  |  | 292.7039 | 0 | 0 | 0.3926393 | 168.9927
UniX-Txz-1 | 1377 | Uniaxial | 0 | 0 | 0 | 0 | 0 | 0 | 0 | 172.5877 | 0 | 0 | 0 | 0 | 0 | 0 | 0 | 0 | 0 | 0 | 1 | To | 76S-T61 | A | 507.5 | 470 | 298.9306 | 430.738 | 0 | 0 | 0 | 172.5877 | 288.6 | 200000 | 0.473 | 298.9306 | 0 |  |  | 298.9306 | 0 | 0 | 0.3926393 | 172.5877
UniX-Txz-1 | 1378 | Uniaxial | 0 | 0 | 0 | 0 | 0 | 0 | 0 | 415 | 0 | 0 | 0 | 0 | 0 | 0 | 0 | 0 | 0 | 0 | 1 | To | 30NCD16 | S | 1220 | 813.3333 | 718.8011 | 923.9358 | 0 | 0 | 0 | 415 | 649.4638 | 1000000 | 0.6378 | 718.8011 | 0 |  |  | 718.8011 | 0 | 0 | 0.3926393 | 415
UniX-Txz-1 | 1379 | Uniaxial | 0 | 0 | 0 | 0 | 0 | 0 | 0 | 431.4494 | 0 | 0 | 0 | 0 | 0 | 0 | 0 | 0 | 0 | 0 | 1 | To | Cr-Mo (DTD 306, S 106, En 40) | S | 947 | 802 | 747.2923 | 924.8841 | 0 | 0 | 0 | 431.4494 | 659.7162 | 2000000 | 0.6924 | 747.2923 | 0 |  |  | 747.2923 | 0 | 2000000 | 0.6924 | 431.4494
UniX-Txz-1 | 1380 | Uniaxial | 0 | 0 | 0 | 0 | 0 | 0 | 0 | 374.2044 | 0 | 0 | 0 | 0 | 0 | 0 | 0 | 0 | 0 | 0 | 1 | To | Cr-Mo (DTD 306, S 106, En 40) | S | 945 | 857 | 648.141 | 801.9474 | 0 | 0 | 0 | 374.2044 | 572.0866 | 2000000 | 0.6928 | 648.141 | 0 |  |  | 648.141 | 0 | 2000000 | 0.6928 | 374.2044
UniX-Txz-1 | 1381 | Uniaxial | 0 | 0 | 0 | 0 | 0 | 0 | 0 | 167.3 | 0 | 0 | 0 | 0 | 0 | 0 | 0 | 0 | 0 | 0 | 1 | To | 0.1%C steel (normalized) | S | 432.4 | 256.4 | 289.7721 | 333.9423 | 0 | 0 | 0 | 167.3 | 244.6387 | 1000000 | 0.79532 | 289.7721 | 0 |  |  | 289.7721 | 0 | 0 | 0.3926393 | 167.3
UniX-Txz-1 | 1382 | Uniaxial | 0 | 0 | 0 | 0 | 0 | 0 | 0 | 149.2 | 0 | 0 | 0 | 0 | 0 | 0 | 0 | 0 | 0 | 0 | 1 | To | 0.1%C steel (normalized) | S | 432.4 | 256.4 | 258.422 | 297.8134 | 0 | 0 | 0 | 149.2 | 218.1715 | 1000000 | 0.79532 | 258.422 | 0 |  |  | 258.422 | 0 | 0 | 0.3926393 | 149.2
UniX-Txz-1 | 1383 | Uniaxial | 0 | 0 | 0 | 0 | 0 | 0 | 0 | 225 | 0 | 0 | 0 | 0 | 0 | 0 | 0 | 0 | 0 | 0 | 1 | To | GGG-60 | CI | 635 | 425 | 318 | 400 | 0 | 0 | 0 | 225 | 411 | 200000 | 0.42 | 389.7114 | 0 | 180000 | 0.29 | 389.7114 | 0 | 0 | 0.3926393 | 225
UniX-Txz-1 | 1384 | Uniaxial | 0 | 0 | 0 | 0 | 0 | 0 | 0 | 365.1801 | 0 | 0 | 0 | 0 | 0 | 0 | 0 | 0 | 0 | 0 | 1 | To | SAE4340 | S | 843.9 | 731.5 | 632.5104 | 771.7156 | 0 | 0 | 0 | 365.1801 | 553.4642 | 200000 | 0.71302 | 632.5104 | 0 |  |  | 632.5104 | 0 | 0 | 0.3926991 | 365.1801
UniX-Txz-1 | 1385 | Uniaxial | 0 | 0 | 0 | 0 | 0 | 0 | 0 | 249 | 0 | 0 | 0 | 0 | 0 | 0 | 0 | 0 | 0 | 0 | 1 | To | GGG-60 | CI | 815 | 516 | 275 | 392 | 0 | 0 | 0 | 249 | 414.4713 | 1500000 | 0.42 | 431.2807 | 0 | 180000 | 0.29 | 431.2807 | 0 | 0 | 0.3926393 | 249
UniX-Txz-1 | 1386 | Uniaxial | 0 | 0 | 0 | 0 | 0 | 0 | 0 | 204 | 0 | 0 | 0 | 0 | 0 | 0 | 0 | 0 | 0 | 0 | 1 | To | 34Cr4 | S | 710 | 550 | 343 | 530 | 0 | 0 | 0 | 204 | 350 | 1500000 | 0.7398 | 353.3384 | 0 | 210000 | 0.28 | 353.3384 | 0 | 0 | 0.3926393 | 204
UniX-Txz-1 | 1387 | Uniaxial | 0 | 0 | 0 | 0 | 0 | 0 | 0 | 186.32635 | 0 | 0 | 0 | 0 | 0 | 0 | 0 | 0 | 0 | 0 | 1 | To | GTS-35 | CI | 353.0394 | 235 | 322.7267 | 482.4278 | 0 | 0 | 0 | 186.32635 | 318.7889 | 5000000 | 0.42 | 322.7267 | 0 | 180000 | 0.31 | 322.7267 | 0 | 0 | 0.3926393 | 186.32635
UniX-Txz-1 | 1388 | Uniaxial | 0 | 0 | 0 | 0 | 0 | 0 | 0 | 220.649625 | 0 | 0 | 0 | 0 | 0 | 0 | 0 | 0 | 0 | 0 | 1 | To | GTS-45 | CI | 514.849125 | 343 | 382.1764 | 571.296 | 0 | 0 | 0 | 220.649625 | 377.5132 | 5000000 | 0.42 | 382.1764 | 0 | 180000 | 0.31 | 382.1764 | 0 | 0 | 0.3926393 | 220.649625
UniX-Txz-1 | 1389 | Uniaxial | 0 | 0 | 0 | 0 | 0 | 0 | 0 | 230.45 | 0 | 0 | 0 | 0 | 0 | 0 | 0 | 0 | 0 | 0 | 1 | To | GTS-55 | CI | 554.08 | 358 | 399.1511 | 596.6707 | 0 | 0 | 0 | 230.45 | 394.2808 | 5000000 | 0.42 | 399.1511 | 0 | 180000 | 0.31 | 399.1511 | 0 | 0 | 0.3926393 | 230.45
UniX-Txz-1 | 1390 | Uniaxial | 0 | 0 | 0 | 0 | 0 | 0 | 0 | 274.59 | 0 | 0 | 0 | 0 | 0 | 0 | 0 | 0 | 0 | 0 | 1 | To | GTS-70 | CI | 710.98 | 593 | 475.6038 | 710.956 | 0 | 0 | 0 | 274.59 | 469.8007 | 5000000 | 0.42 | 475.6038 | 0 | 180000 | 0.31 | 475.6038 | 0 | 0 | 0.3926393 | 274.59
UniX-Txz-1 | 1391 | Uniaxial | 0 | 0 | 0 | 0 | 0 | 0 | 0 | 196.13 | 0 | 0 | 0 | 0 | 0 | 0 | 0 | 0 | 0 | 0 | 1 | To | GGG-40 | CI | 426.59 | 289 | 339.7071 | 507.8109 | 0 | 0 | 0 | 196.13 | 335.5622 | 5000000 | 0.42 | 339.7071 | 0 | 180000 | 0.29 | 339.7071 | 0 | 0 | 0.3926393 | 196.13
UniX-Txz-1 | 1392 | Uniaxial | 0 | 0 | 0 | 0 | 0 | 0 | 0 | 245.17 | 0 | 0 | 0 | 0 | 0 | 0 | 0 | 0 | 0 | 0 | 1 | To | GGG-60 | CI | 671.76 | 417 | 424.6469 | 634.7831 | 0 | 0 | 0 | 245.17 | 419.4655 | 5000000 | 0.42 | 424.6469 | 0 | 180000 | 0.29 | 424.6469 | 0 | 0 | 0.3926393 | 245.17
UniX-Txz-1 | 1393 | Uniaxial | 0 | 0 | 0 | 0 | 0 | 0 | 0 | 294.2 | 0 | 0 | 0 | 0 | 0 | 0 | 0 | 0 | 0 | 0 | 1 | To | GGG-70 | CI | 720.79 | 485 | 509.5693 | 761.7294 | 0 | 0 | 0 | 294.2 | 503.3518 | 5000000 | 0.42 | 509.5693 | 0 | 180000 | 0.29 | 509.5693 | 0 | 0 | 0.3926393 | 294.2
UniX-Txz-1 | 1394 | Uniaxial | 0 | 0 | 0 | 0 | 0 | 0 | 0 | 256 | 0 | 0 | 0 | 0 | 0 | 0 | 0 | 0 | 0 | 0 | 1 | To | 34Cr4 | S | 795 | 530 | 410 | 640 | 0 | 0 | 0 | 256 | 448.8767 | 1500000 | 0.7228 | 443.405 | 0 | 210000 | 0.28 | 443.405 | 0 | 0 | 0.3926393 | 256
UniX-Txz-1 | 1395 | Uniaxial | 0 | 0 | 0 | 0 | 0 | 0 | 0 | 104.4778 | 0 | 0 | 0 | 0 | 0 | 0 | 0 | 0 | 0 | 0 | 1 | To | 2017A-T4 | A | 545 | 395 | 180.9608 | 260.7518 | 0 | 0 | 0 | 104.4778 | 150.79 | 1000000 | 0.473 | 180.9608 | 0 | 73500 | 0.33 | 180.9608 | 0 | 0 | 0.3926393 | 104.4778
UniX-Txz-1 | 1396 | Uniaxial | 0 | 0 | 0 | 0 | 0 | 0 | 0 | 84.71061 | 0 | 0 | 0 | 0 | 0 | 0 | 0 | 0 | 0 | 0 | 1 | To | 6082-T6 | A | 290 | 230 | 146.7231 | 211.4177 | 0 | 0 | 0 | 84.71061 | 141.8943 | 1000000 | 0.473 | 146.7231 | 0 | 72000 | 0.33 | 146.7231 | 0 | 0 | 0.3926393 | 84.71061
UniX-Txz-1 | 1397 | Uniaxial | 0 | 0 | 0 | 0 | 0 | 0 | 0 | 303 | 0 | 0 | 0 | 0 | 0 | 0 | 0 | 0 | 0 | 0 | 1 | To | 20MnCr5 | S | 1028 | 940 | 516 | 832 | 0 | 0 | 0 | 303 | 532 | 10000000 | 0.6762 | 524.8114 | 0 | 210000 | 0.3 | 524.8114 | 0 | 0 | 0.3926393 | 303
UniX-Txz-1 | 1398 | Uniaxial | 0 | 0 | 0 | 0 | 0 | 0 | 0 | 81.67266 | 0 | 0 | 0 | 0 | 0 | 0 | 0 | 0 | 0 | 0 | 1 | To | 7:3 brass | Cu | 320 | 113 | 141.4612 | 180.1759 | 0 | 0 | 0 | 81.67266 | 127.1043 | 10000000 | 0.651 | 141.4612 | 0 |  |  | 141.4612 | 0 | 0 | 0.3926393 | 81.67266
UniX-Txz-1 | 1399 | Uniaxial | 0 | 0 | 0 | 0 | 0 | 0 | 0 | 228 | 0 | 0 | 0 | 0 | 0 | 0 | 0 | 0 | 0 | 0 | 1 | To | 25CrMo4 | S | 780 | 660 | 361 | 600 | 0 | 0 | 0 | 228 | 413.9183 | 2000000 | 0.7258 | 394.9076 | 0 | 210000 | 0.29 | 394.9076 | 0 | 0 | 0.3926393 | 228
UniX-Txz-1 | 1400 | Uniaxial | 0 | 0 | 0 | 0 | 0 | 0 | 0 | 228 | 0 | 0 | 0 | 0 | 0 | 0 | 0 | 0 | 0 | 0 | 1 | To | 25CrMo4 | S | 780 | 660 | 340 | 600 | 0 | 0 | 0 | 228 | 427.5 | 2000000 | 0.7258 | 394.9076 | 0 | 210000 | 0.29 | 394.9076 | 0 | 0 | 0.3926393 | 228
UniX-Txz-1 | 1401 | Uniaxial | 0 | 0 | 0 | 0 | 0 | 0 | 0 | 186 | 0 | 0 | 0 | 0 | 0 | 0 | 0 | 0 | 0 | 0 | 1 | To | XC18 | S | 520 | 350 | 322.1615 | 375.8049 | 0 | 0 | 0 | 186 | 274.0822 | 1000000 | 0.7778 | 322.1615 | 0 |  |  | 322.1615 | 0 | 0 | 0.3926393 | 186
UniX-Txz-1 | 1402 | Uniaxial | 0 | 0 | 0 | 0 | 0 | 0 | 0 | 97.49724 | 0 | 0 | 0 | 0 | 0 | 0 | 0 | 0 | 0 | 0 | 1 | To | Cu-ETP | Cu | 300 | 200 | 184.1619 | 234.5628 | 0 | 0 | 0 | 97.49724 | 151.7315 | 100000 | 0.651 | 168.8702 | 0 | 120000 | 0.34 | 168.8702 | 0 | 0 | 0.3926393 | 97.49724
UniX-Txz-1 | 1403 | Uniaxial | 0 | 0 | 0 | 0 | 0 | 0 | 0 | 258.5868 | 0 | 0 | 0 | 0 | 0 | 0 | 0 | 0 | 0 | 0 | 1 | To | X2CrNiMo17-12-2 | S | 416 | 277.3333 | 312.9699 | 359.8571 | 0 | 0 | 0 | 258.5868 | 377.5799 | 200000 | 0.7986 | 447.8854 | 0 |  |  | 447.8854 | 0 | 0 | 0.3926393 | 258.5868
UniX-Txz-1 | 1404 | Uniaxial | 0 | 0 | 0 | 0 | 0 | 0 | 0 | 185.563 | 0 | 0 | 0 | 0 | 0 | 0 | 0 | 0 | 0 | 0 | 1 | To | EN-GJV-450 | CI | 498 | 367.66 | 185.693 | 236.6266 | 0 | 0 | 0 | 185.563 | 268.3333 | 500000 | 0.42 | 321.4046 | 0 |  |  | 321.4046 | 0 | 0 | 0.3926393 | 185.563
UniX-Txz-1 | 1405 | Uniaxial | 0 | 0 | 0 | 0 | 0 | 0 | 0 | 185.563 | 0 | 0 | 0 | 0 | 0 | 0 | 0 | 0 | 0 | 0 | 1 | To | EN-GJV-450 | CI | 498 | 367.66 | 321.4046 | 480.4514 | 0 | 0 | 0 | 185.563 | 268.3333 | 500000 | 0.42 | 321.4046 | 0 |  |  | 321.4046 | 0 | 0 | 0.3926393 | 185.563
UniX-Txz-1 | 1406 | Uniaxial | 0 | 0 | 0 | 0 | 0 | 0 | 0 | 119.6615 | 0 | 0 | 0 | 0 | 0 | 0 | 0 | 0 | 0 | 0 | 1 | To | 14S-T | A | 498 | 332 | 207.2597 | 298.6467 | 0 | 0 | 0 | 119.6615 | 218.9 | 2000000 | 0.473 | 207.2597 | 0 |  |  | 207.2597 | 0 | 0 | 0.3926393 | 119.6615
UniX-Txz-1 | 1407 | Uniaxial | 0 | 0 | 0 | 0 | 0 | 0 | 0 | 407.0535 | 0 | 0 | 0 | 0 | 0 | 0 | 0 | 0 | 0 | 0 | 1 | To | 30 CrNiMo 8 | S | 1014 | 912 | 705.0373 | 880.7298 | 0 | 0 | 0 | 407.0535 | 625.9882 | 200000 | 0.679 | 705.0373 | 0 | 212000 | 0.29 | 705.0373 | 0 | 0 | 0.3926393 | 407.0535
UniX-Txz-1 | 1408 | Uniaxial | 0 | 0 | 0 | 0 | 0 | 0 | 0 | 286.2256 | 0 | 0 | 0 | 0 | 0 | 0 | 0 | 0 | 0 | 0 | 1 | To | Ck45 | S | 850 | 807 | 419.585 | 718.2548 | 0 | 0 | 0 | 286.2256 | 528.0072 | 100000 | 0.7118 | 495.7572 | 0 | 212000 | 0.29 | 495.7572 | 0 | 0 | 0.3926393 | 286.2256
UniX-Txz-1 | 1409 | Uniaxial | 0 | 0 | 0 | 0 | 0 | 0 | 0 | 302.5432 | 0 | 0 | 0 | 0 | 0 | 0 | 0 | 0 | 0 | 0 | 1 | To | SNCM 8 | S | 1076 | 971 | 465.7769 | 586.8693 | 0 | 0 | 0 | 302.5432 | 467.7308 | 500000 | 0.6666 | 524.0203 | 0 |  |  | 524.0203 | 0 | 0 | 0.3926393 | 302.5432
UniX-Txz-1 | 1410 | Uniaxial | 0 | 0 | 0 | 0 | 0 | 0 | 0 | 307.9065 | 0 | 0 | 0 | 0 | 0 | 0 | 0 | 0 | 0 | 0 | 1 | To | SNCM 8 | S | 1076 | 971 | 477.1434 | 601.1907 | 0 | 0 | 0 | 307.9065 | 476.0225 | 500000 | 0.6666 | 533.3097 | 0 |  |  | 533.3097 | 0 | 0 | 0.3926393 | 307.9065
UniX-Tyz-1 | 1411 | Uniaxial | 0 | 0 | 0 | 0 | 0 | 0 | 0 | 0 | 403.8404 | 0 | 0 | 0 | 0 | 0 | 0 | 0 | 0 | 0 | 1 | To | 42CrMo4 | S | 1100 | 980 | 488.2322 | 617.2125 | 0 | 0 | 0 | 403.8404 | 625.6108 | 200000 | 0.6618 | 699.4721 | 0 | 212000 | 0.28 | 699.4721 | 0 | 0 | 0.3926393 | 403.8404
UniX-Tyz-1 | 1412 | Uniaxial | 0 | 0 | 0 | 0 | 0 | 0 | 0 | 0 | 230.0214 | 0 | 0 | 0 | 0 | 0 | 0 | 0 | 0 | 0 | 1 | To | Ck35 | S | 706.1 | 539 | 342.0913 | 540.5233 | 0 | 0 | 0 | 230.0214 | 430.3182 | 100000 | 0.74058 | 398.4087 | 0 | 212000 | 0.29 | 398.4087 | 0 | 0 | 0.3926393 | 230.0214
UniX-Tyz-1 | 1413 | Uniaxial | 0 | 0 | 0 | 0 | 0 | 0 | 0 | 0 | 318.6489 | 0 | 0 | 0 | 0 | 0 | 0 | 0 | 0 | 0 | 1 | To | 34CrMo4 | S | 902.2 | 706 | 430.6796 | 683.6829 | 0 | 0 | 0 | 318.6489 | 574.1747 | 200000 | 0.70136 | 551.9161 | 0 | 210000 | 0.3 | 551.9161 | 0 | 0 | 0.3926393 | 318.6489
UniX-Tyz-1 | 1414 | Uniaxial | 0 | 0 | 0 | 0 | 0 | 0 | 0 | 0 | 228 | 0 | 0 | 0 | 0 | 0 | 0 | 0 | 0 | 0 | 1 | To | GS61 (FGS 700/2) | CI | 750 | 416 | 394.9076 | 590.3273 | 0 | 0 | 0 | 228 | 390.0891 | 1000000 | 0.42 | 394.9076 | 0 |  |  | 394.9076 | 0 | 0 | 0.3926393 | 228
UniX-Tyz-1 | 1415 | Uniaxial | 0 | 0 | 0 | 0 | 0 | 0 | 0 | 0 | 541 | 0 | 0 | 0 | 0 | 0 | 0 | 0 | 0 | 0 | 1 | To | 100Cr6 | S | 2467 | 2115 | 866 | 1060 | 0 | 0 | 0 | 541 | 821.5759 | 10000000 | 0.3884 | 937.0395 | 0 | 210000 | 0.3 | 937.0395 | 0 | 0 | 0.3926393 | 541
UniX-Tyz-1 | 1416 | Uniaxial | 0 | 0 | 0 | 0 | 0 | 0 | 0 | 0 | 306.9 | 0 | 0 | 0 | 0 | 0 | 0 | 0 | 0 | 0 | 1 | To | 39NiCrMo3 steel | S | 995 | 900 | 382.2 | 476.1868 | 0 | 0 | 0 | 306.9 | 471.202 | 500000 | 0.6828 | 531.5664 | 0 | 205000 | 0.29 | 531.5664 | 0 | 0 | 0.3926393 | 306.9
UniX-Tyz-1 | 1417 | Uniaxial | 0 | 0 | 0 | 0 | 0 | 0 | 0 | 0 | 177.5 | 0 | 0 | 0 | 0 | 0 | 0 | 0 | 0 | 0 | 1 | To | SF1 (700-2) | CI | 330 | 220 | 196.5 | 293.7379 | 0 | 0 | 0 | 177.5 | 303.6878 | 10000000 | 0.42 | 307.439 | 0 |  |  | 307.439 | 0 | 0 | 0.3926393 | 177.5
UniX-Tyz-1 | 1418 | Uniaxial | 0 | 0 | 0 | 0 | 0 | 0 | 0 | 0 | 109.977 | 0 | 0 | 0 | 0 | 0 | 0 | 0 | 0 | 0 | 1 | To | 2124-T851 | A | 477.1 | 440 | 198.3058 | 258.6737 | 0 | 0 | 0 | 109.977 | 173.6535 | 500000 | 0.473 | 190.4857 | 0 | 73000 | 0.33 | 190.4857 | 0 | 0 | 0.3926393 | 109.977
UniX-Tyz-1 | 1419 | Uniaxial | 0 | 0 | 0 | 0 | 0 | 0 | 0 | 0 | 109.1008 | 0 | 0 | 0 | 0 | 0 | 0 | 0 | 0 | 0 | 1 | To | 2124-T851 | A | 477.1 | 439.8 | 153.4233 | 238.5705 | 0 | 0 | 0 | 109.1008 | 178.0134 | 500000 | 0.473 | 188.9681 | 0 | 73000 | 0.33 | 188.9681 | 0 | 0 | 0.3926393 | 109.1008
UniX-Tyz-1 | 1420 | Uniaxial | 0 | 0 | 0 | 0 | 0 | 0 | 0 | 0 | 135.9871 | 0 | 0 | 0 | 0 | 0 | 0 | 0 | 0 | 0 | 1 | To | 2124-T851 | A | 477.1 | 439.8 | 235.5366 | 339.3917 | 0 | 0 | 0 | 135.9871 | 227.7848 | 200000 | 0.473 | 235.5366 | 0 | 73000 | 0.33 | 235.5366 | 0 | 0 | 0.3926393 | 135.9871
UniX-Tyz-1 | 1421 | Uniaxial | 0 | 0 | 0 | 0 | 0 | 0 | 0 | 0 | 168.9927 | 0 | 0 | 0 | 0 | 0 | 0 | 0 | 0 | 0 | 1 | To | ČSN 41 1523 | S | 560 | 400 | 244.5069 | 385.3215 | 0 | 0 | 0 | 168.9927 | 330.541 | 750000 | 0.7698 | 292.7039 | 0 |  |  | 292.7039 | 0 | 0 | 0.3926393 | 168.9927
UniX-Tyz-1 | 1422 | Uniaxial | 0 | 0 | 0 | 0 | 0 | 0 | 0 | 0 | 168.9927 | 0 | 0 | 0 | 0 | 0 | 0 | 0 | 0 | 0 | 1 | To | ČSN 41 1523 | S | 560 | 400 | 292.7039 | 343.3409 | 0 | 0 | 0 | 168.9927 | 330.541 | 750000 | 0.7698 | 292.7039 | 0 |  |  | 292.7039 | 0 | 0 | 0.3926393 | 168.9927
UniX-Tyz-1 | 1423 | Uniaxial | 0 | 0 | 0 | 0 | 0 | 0 | 0 | 0 | 172.5877 | 0 | 0 | 0 | 0 | 0 | 0 | 0 | 0 | 0 | 1 | To | 76S-T61 | A | 507.5 | 470 | 298.9306 | 430.738 | 0 | 0 | 0 | 172.5877 | 288.6 | 200000 | 0.473 | 298.9306 | 0 |  |  | 298.9306 | 0 | 0 | 0.3926393 | 172.5877
UniX-Tyz-1 | 1424 | Uniaxial | 0 | 0 | 0 | 0 | 0 | 0 | 0 | 0 | 415 | 0 | 0 | 0 | 0 | 0 | 0 | 0 | 0 | 0 | 1 | To | 30NCD16 | S | 1220 | 813.3333 | 718.8011 | 923.9358 | 0 | 0 | 0 | 415 | 649.4638 | 1000000 | 0.6378 | 718.8011 | 0 |  |  | 718.8011 | 0 | 0 | 0.3926393 | 415
UniX-Tyz-1 | 1425 | Uniaxial | 0 | 0 | 0 | 0 | 0 | 0 | 0 | 0 | 431.4494 | 0 | 0 | 0 | 0 | 0 | 0 | 0 | 0 | 0 | 1 | To | Cr-Mo (DTD 306, S 106, En 40) | S | 947 | 802 | 747.2923 | 924.8841 | 0 | 0 | 0 | 431.4494 | 659.7162 | 2000000 | 0.6924 | 747.2923 | 0 |  |  | 747.2923 | 0 | 2000000 | 0.6924 | 431.4494
UniX-Tyz-1 | 1426 | Uniaxial | 0 | 0 | 0 | 0 | 0 | 0 | 0 | 0 | 374.2044 | 0 | 0 | 0 | 0 | 0 | 0 | 0 | 0 | 0 | 1 | To | Cr-Mo (DTD 306, S 106, En 40) | S | 945 | 857 | 648.141 | 801.9474 | 0 | 0 | 0 | 374.2044 | 572.0866 | 2000000 | 0.6928 | 648.141 | 0 |  |  | 648.141 | 0 | 2000000 | 0.6928 | 374.2044
UniX-Tyz-1 | 1427 | Uniaxial | 0 | 0 | 0 | 0 | 0 | 0 | 0 | 0 | 167.3 | 0 | 0 | 0 | 0 | 0 | 0 | 0 | 0 | 0 | 1 | To | 0.1%C steel (normalized) | S | 432.4 | 256.4 | 289.7721 | 333.9423 | 0 | 0 | 0 | 167.3 | 244.6387 | 1000000 | 0.79532 | 289.7721 | 0 |  |  | 289.7721 | 0 | 0 | 0.3926393 | 167.3
UniX-Tyz-1 | 1428 | Uniaxial | 0 | 0 | 0 | 0 | 0 | 0 | 0 | 0 | 149.2 | 0 | 0 | 0 | 0 | 0 | 0 | 0 | 0 | 0 | 1 | To | 0.1%C steel (normalized) | S | 432.4 | 256.4 | 258.422 | 297.8134 | 0 | 0 | 0 | 149.2 | 218.1715 | 1000000 | 0.79532 | 258.422 | 0 |  |  | 258.422 | 0 | 0 | 0.3926393 | 149.2
UniX-Tyz-1 | 1429 | Uniaxial | 0 | 0 | 0 | 0 | 0 | 0 | 0 | 0 | 225 | 0 | 0 | 0 | 0 | 0 | 0 | 0 | 0 | 0 | 1 | To | GGG-60 | CI | 635 | 425 | 318 | 400 | 0 | 0 | 0 | 225 | 411 | 200000 | 0.42 | 389.7114 | 0 | 180000 | 0.29 | 389.7114 | 0 | 0 | 0.3926393 | 225
UniX-Tyz-1 | 1430 | Uniaxial | 0 | 0 | 0 | 0 | 0 | 0 | 0 | 0 | 365.1801 | 0 | 0 | 0 | 0 | 0 | 0 | 0 | 0 | 0 | 1 | To | SAE4340 | S | 843.9 | 731.5 | 632.5104 | 771.7156 | 0 | 0 | 0 | 365.1801 | 553.4642 | 200000 | 0.71302 | 632.5104 | 0 |  |  | 632.5104 | 0 | 0 | 0.3926991 | 365.1801
UniX-Tyz-1 | 1431 | Uniaxial | 0 | 0 | 0 | 0 | 0 | 0 | 0 | 0 | 249 | 0 | 0 | 0 | 0 | 0 | 0 | 0 | 0 | 0 | 1 | To | GGG-60 | CI | 815 | 516 | 275 | 392 | 0 | 0 | 0 | 249 | 414.4713 | 1500000 | 0.42 | 431.2807 | 0 | 180000 | 0.29 | 431.2807 | 0 | 0 | 0.3926393 | 249
UniX-Tyz-1 | 1432 | Uniaxial | 0 | 0 | 0 | 0 | 0 | 0 | 0 | 0 | 204 | 0 | 0 | 0 | 0 | 0 | 0 | 0 | 0 | 0 | 1 | To | 34Cr4 | S | 710 | 550 | 343 | 530 | 0 | 0 | 0 | 204 | 350 | 1500000 | 0.7398 | 353.3384 | 0 | 210000 | 0.28 | 353.3384 | 0 | 0 | 0.3926393 | 204
UniX-Tyz-1 | 1433 | Uniaxial | 0 | 0 | 0 | 0 | 0 | 0 | 0 | 0 | 186.32635 | 0 | 0 | 0 | 0 | 0 | 0 | 0 | 0 | 0 | 1 | To | GTS-35 | CI | 353.0394 | 235 | 322.7267 | 482.4278 | 0 | 0 | 0 | 186.32635 | 318.7889 | 5000000 | 0.42 | 322.7267 | 0 | 180000 | 0.31 | 322.7267 | 0 | 0 | 0.3926393 | 186.32635
UniX-Tyz-1 | 1434 | Uniaxial | 0 | 0 | 0 | 0 | 0 | 0 | 0 | 0 | 220.649625 | 0 | 0 | 0 | 0 | 0 | 0 | 0 | 0 | 0 | 1 | To | GTS-45 | CI | 514.849125 | 343 | 382.1764 | 571.296 | 0 | 0 | 0 | 220.649625 | 377.5132 | 5000000 | 0.42 | 382.1764 | 0 | 180000 | 0.31 | 382.1764 | 0 | 0 | 0.3926393 | 220.649625
UniX-Tyz-1 | 1435 | Uniaxial | 0 | 0 | 0 | 0 | 0 | 0 | 0 | 0 | 230.45 | 0 | 0 | 0 | 0 | 0 | 0 | 0 | 0 | 0 | 1 | To | GTS-55 | CI | 554.08 | 358 | 399.1511 | 596.6707 | 0 | 0 | 0 | 230.45 | 394.2808 | 5000000 | 0.42 | 399.1511 | 0 | 180000 | 0.31 | 399.1511 | 0 | 0 | 0.3926393 | 230.45
UniX-Tyz-1 | 1436 | Uniaxial | 0 | 0 | 0 | 0 | 0 | 0 | 0 | 0 | 274.59 | 0 | 0 | 0 | 0 | 0 | 0 | 0 | 0 | 0 | 1 | To | GTS-70 | CI | 710.98 | 593 | 475.6038 | 710.956 | 0 | 0 | 0 | 274.59 | 469.8007 | 5000000 | 0.42 | 475.6038 | 0 | 180000 | 0.31 | 475.6038 | 0 | 0 | 0.3926393 | 274.59
UniX-Tyz-1 | 1437 | Uniaxial | 0 | 0 | 0 | 0 | 0 | 0 | 0 | 0 | 196.13 | 0 | 0 | 0 | 0 | 0 | 0 | 0 | 0 | 0 | 1 | To | GGG-40 | CI | 426.59 | 289 | 339.7071 | 507.8109 | 0 | 0 | 0 | 196.13 | 335.5622 | 5000000 | 0.42 | 339.7071 | 0 | 180000 | 0.29 | 339.7071 | 0 | 0 | 0.3926393 | 196.13
UniX-Tyz-1 | 1438 | Uniaxial | 0 | 0 | 0 | 0 | 0 | 0 | 0 | 0 | 245.17 | 0 | 0 | 0 | 0 | 0 | 0 | 0 | 0 | 0 | 1 | To | GGG-60 | CI | 671.76 | 417 | 424.6469 | 634.7831 | 0 | 0 | 0 | 245.17 | 419.4655 | 5000000 | 0.42 | 424.6469 | 0 | 180000 | 0.29 | 424.6469 | 0 | 0 | 0.3926393 | 245.17
UniX-Tyz-1 | 1439 | Uniaxial | 0 | 0 | 0 | 0 | 0 | 0 | 0 | 0 | 294.2 | 0 | 0 | 0 | 0 | 0 | 0 | 0 | 0 | 0 | 1 | To | GGG-70 | CI | 720.79 | 485 | 509.5693 | 761.7294 | 0 | 0 | 0 | 294.2 | 503.3518 | 5000000 | 0.42 | 509.5693 | 0 | 180000 | 0.29 | 509.5693 | 0 | 0 | 0.3926393 | 294.2
UniX-Tyz-1 | 1440 | Uniaxial | 0 | 0 | 0 | 0 | 0 | 0 | 0 | 0 | 256 | 0 | 0 | 0 | 0 | 0 | 0 | 0 | 0 | 0 | 1 | To | 34Cr4 | S | 795 | 530 | 410 | 640 | 0 | 0 | 0 | 256 | 448.8767 | 1500000 | 0.7228 | 443.405 | 0 | 210000 | 0.28 | 443.405 | 0 | 0 | 0.3926393 | 256
UniX-Tyz-1 | 1441 | Uniaxial | 0 | 0 | 0 | 0 | 0 | 0 | 0 | 0 | 104.4778 | 0 | 0 | 0 | 0 | 0 | 0 | 0 | 0 | 0 | 1 | To | 2017A-T4 | A | 545 | 395 | 180.9608 | 260.7518 | 0 | 0 | 0 | 104.4778 | 150.79 | 1000000 | 0.473 | 180.9608 | 0 | 73500 | 0.33 | 180.9608 | 0 | 0 | 0.3926393 | 104.4778
UniX-Tyz-1 | 1442 | Uniaxial | 0 | 0 | 0 | 0 | 0 | 0 | 0 | 0 | 84.71061 | 0 | 0 | 0 | 0 | 0 | 0 | 0 | 0 | 0 | 1 | To | 6082-T6 | A | 290 | 230 | 146.7231 | 211.4177 | 0 | 0 | 0 | 84.71061 | 141.8943 | 1000000 | 0.473 | 146.7231 | 0 | 72000 | 0.33 | 146.7231 | 0 | 0 | 0.3926393 | 84.71061
UniX-Tyz-1 | 1443 | Uniaxial | 0 | 0 | 0 | 0 | 0 | 0 | 0 | 0 | 303 | 0 | 0 | 0 | 0 | 0 | 0 | 0 | 0 | 0 | 1 | To | 20MnCr5 | S | 1028 | 940 | 516 | 832 | 0 | 0 | 0 | 303 | 532 | 10000000 | 0.6762 | 524.8114 | 0 | 210000 | 0.3 | 524.8114 | 0 | 0 | 0.3926393 | 303
UniX-Tyz-1 | 1444 | Uniaxial | 0 | 0 | 0 | 0 | 0 | 0 | 0 | 0 | 81.67266 | 0 | 0 | 0 | 0 | 0 | 0 | 0 | 0 | 0 | 1 | To | 7:3 brass | Cu | 320 | 113 | 141.4612 | 180.1759 | 0 | 0 | 0 | 81.67266 | 127.1043 | 10000000 | 0.651 | 141.4612 | 0 |  |  | 141.4612 | 0 | 0 | 0.3926393 | 81.67266
UniX-Tyz-1 | 1445 | Uniaxial | 0 | 0 | 0 | 0 | 0 | 0 | 0 | 0 | 228 | 0 | 0 | 0 | 0 | 0 | 0 | 0 | 0 | 0 | 1 | To | 25CrMo4 | S | 780 | 660 | 361 | 600 | 0 | 0 | 0 | 228 | 413.9183 | 2000000 | 0.7258 | 394.9076 | 0 | 210000 | 0.29 | 394.9076 | 0 | 0 | 0.3926393 | 228
UniX-Tyz-1 | 1446 | Uniaxial | 0 | 0 | 0 | 0 | 0 | 0 | 0 | 0 | 228 | 0 | 0 | 0 | 0 | 0 | 0 | 0 | 0 | 0 | 1 | To | 25CrMo4 | S | 780 | 660 | 340 | 600 | 0 | 0 | 0 | 228 | 427.5 | 2000000 | 0.7258 | 394.9076 | 0 | 210000 | 0.29 | 394.9076 | 0 | 0 | 0.3926393 | 228
UniX-Tyz-1 | 1447 | Uniaxial | 0 | 0 | 0 | 0 | 0 | 0 | 0 | 0 | 186 | 0 | 0 | 0 | 0 | 0 | 0 | 0 | 0 | 0 | 1 | To | XC18 | S | 520 | 350 | 322.1615 | 375.8049 | 0 | 0 | 0 | 186 | 274.0822 | 1000000 | 0.7778 | 322.1615 | 0 |  |  | 322.1615 | 0 | 0 | 0.3926393 | 186
UniX-Tyz-1 | 1448 | Uniaxial | 0 | 0 | 0 | 0 | 0 | 0 | 0 | 0 | 97.49724 | 0 | 0 | 0 | 0 | 0 | 0 | 0 | 0 | 0 | 1 | To | Cu-ETP | Cu | 300 | 200 | 184.1619 | 234.5628 | 0 | 0 | 0 | 97.49724 | 151.7315 | 100000 | 0.651 | 168.8702 | 0 | 120000 | 0.34 | 168.8702 | 0 | 0 | 0.3926393 | 97.49724
UniX-Tyz-1 | 1449 | Uniaxial | 0 | 0 | 0 | 0 | 0 | 0 | 0 | 0 | 258.5868 | 0 | 0 | 0 | 0 | 0 | 0 | 0 | 0 | 0 | 1 | To | X2CrNiMo17-12-2 | S | 416 | 277.3333 | 312.9699 | 359.8571 | 0 | 0 | 0 | 258.5868 | 377.5799 | 200000 | 0.7986 | 447.8854 | 0 |  |  | 447.8854 | 0 | 0 | 0.3926393 | 258.5868
UniX-Tyz-1 | 1450 | Uniaxial | 0 | 0 | 0 | 0 | 0 | 0 | 0 | 0 | 185.563 | 0 | 0 | 0 | 0 | 0 | 0 | 0 | 0 | 0 | 1 | To | EN-GJV-450 | CI | 498 | 367.66 | 185.693 | 236.6266 | 0 | 0 | 0 | 185.563 | 268.3333 | 500000 | 0.42 | 321.4046 | 0 |  |  | 321.4046 | 0 | 0 | 0.3926393 | 185.563
UniX-Tyz-1 | 1451 | Uniaxial | 0 | 0 | 0 | 0 | 0 | 0 | 0 | 0 | 185.563 | 0 | 0 | 0 | 0 | 0 | 0 | 0 | 0 | 0 | 1 | To | EN-GJV-450 | CI | 498 | 367.66 | 321.4046 | 480.4514 | 0 | 0 | 0 | 185.563 | 268.3333 | 500000 | 0.42 | 321.4046 | 0 |  |  | 321.4046 | 0 | 0 | 0.3926393 | 185.563
UniX-Tyz-1 | 1452 | Uniaxial | 0 | 0 | 0 | 0 | 0 | 0 | 0 | 0 | 119.6615 | 0 | 0 | 0 | 0 | 0 | 0 | 0 | 0 | 0 | 1 | To | 14S-T | A | 498 | 332 | 207.2597 | 298.6467 | 0 | 0 | 0 | 119.6615 | 218.9 | 2000000 | 0.473 | 207.2597 | 0 |  |  | 207.2597 | 0 | 0 | 0.3926393 | 119.6615
UniX-Tyz-1 | 1453 | Uniaxial | 0 | 0 | 0 | 0 | 0 | 0 | 0 | 0 | 407.0535 | 0 | 0 | 0 | 0 | 0 | 0 | 0 | 0 | 0 | 1 | To | 30 CrNiMo 8 | S | 1014 | 912 | 705.0373 | 880.7298 | 0 | 0 | 0 | 407.0535 | 625.9882 | 200000 | 0.679 | 705.0373 | 0 | 212000 | 0.29 | 705.0373 | 0 | 0 | 0.3926393 | 407.0535
UniX-Tyz-1 | 1454 | Uniaxial | 0 | 0 | 0 | 0 | 0 | 0 | 0 | 0 | 286.2256 | 0 | 0 | 0 | 0 | 0 | 0 | 0 | 0 | 0 | 1 | To | Ck45 | S | 850 | 807 | 419.585 | 718.2548 | 0 | 0 | 0 | 286.2256 | 528.0072 | 100000 | 0.7118 | 495.7572 | 0 | 212000 | 0.29 | 495.7572 | 0 | 0 | 0.3926393 | 286.2256
UniX-Tyz-1 | 1455 | Uniaxial | 0 | 0 | 0 | 0 | 0 | 0 | 0 | 0 | 302.5432 | 0 | 0 | 0 | 0 | 0 | 0 | 0 | 0 | 0 | 1 | To | SNCM 8 | S | 1076 | 971 | 465.7769 | 586.8693 | 0 | 0 | 0 | 302.5432 | 467.7308 | 500000 | 0.6666 | 524.0203 | 0 |  |  | 524.0203 | 0 | 0 | 0.3926393 | 302.5432
UniX-Tyz-1 | 1456 | Uniaxial | 0 | 0 | 0 | 0 | 0 | 0 | 0 | 0 | 307.9065 | 0 | 0 | 0 | 0 | 0 | 0 | 0 | 0 | 0 | 1 | To | SNCM 8 | S | 1076 | 971 | 477.1434 | 601.1907 | 0 | 0 | 0 | 307.9065 | 476.0225 | 500000 | 0.6666 | 533.3097 | 0 |  |  | 533.3097 | 0 | 0 | 0.3926393 | 307.9065
UniX-Nx0 | 1457 | Uniaxial | 308.6063 | 0 | 0 | 308.6063 | 0 | 0 | 0 | 0 | 0 | 0 | 0 | 0 | 0 | 0 | 0 | 0 | 0 | 0 | 1 | Ten | 42CrMo4 | S | 1100 | 980 | 488.2322 | 617.2125 | 0 | 0 | 0 | 403.8404 | 625.6108 | 200000 | 0.6618 | 308.6063 | 308.6063 | 212000 | 0.28 | 390.1334 | 81.52709 | 0 | 0 | 617.2125
UniX-Nx0 | 1458 | Uniaxial | 270.2617 | 0 | 0 | 270.2617 | 0 | 0 | 0 | 0 | 0 | 0 | 0 | 0 | 0 | 0 | 0 | 0 | 0 | 0 | 1 | Ten | Ck35 | S | 706.1 | 539 | 342.0913 | 540.5233 | 0 | 0 | 0 | 230.0214 | 430.3182 | 100000 | 0.74058 | 270.2617 | 270.2617 | 212000 | 0.29 | 323.5025 | 53.24084 | 0 | 0 | 540.5233
UniX-Nx0 | 1459 | Uniaxial | 341.8414 | 0 | 0 | 341.8414 | 0 | 0 | 0 | 0 | 0 | 0 | 0 | 0 | 0 | 0 | 0 | 0 | 0 | 0 | 1 | Ten | 34CrMo4 | S | 902.2 | 706 | 430.6796 | 683.6829 | 0 | 0 | 0 | 318.6489 | 574.1747 | 200000 | 0.70136 | 341.8414 | 341.8414 | 210000 | 0.3 | 420.4596 | 78.61819 | 0 | 0 | 683.6829
UniX-Nx0 | 1460 | Uniaxial | 295.1637 | 0 | 0 | 295.1637 | 0 | 0 | 0 | 0 | 0 | 0 | 0 | 0 | 0 | 0 | 0 | 0 | 0 | 0 | 1 | Ten | GS61 (FGS 700/2) | CI | 750 | 416 | 394.9076 | 590.3273 | 0 | 0 | 0 | 228 | 390.0891 | 1000000 | 0.42 | 295.1637 | 295.1637 |  |  | 441.2252 | 146.0615 | 0 | 0 | 590.3273
UniX-Nx0 | 1461 | Uniaxial | 530 | 0 | 0 | 530 | 0 | 0 | 0 | 0 | 0 | 0 | 0 | 0 | 0 | 0 | 0 | 0 | 0 | 0 | 1 | Ten | 100Cr6 | S | 2467 | 2115 | 866 | 1060 | 0 | 0 | 0 | 541 | 821.5759 | 10000000 | 0.3884 | 530 | 530 | 210000 | 0.3 | 809.815 | 279.815 | 0 | 0 | 1060
UniX-Nx0 | 1462 | Uniaxial | 238.0934 | 0 | 0 | 238.0934 | 0 | 0 | 0 | 0 | 0 | 0 | 0 | 0 | 0 | 0 | 0 | 0 | 0 | 0 | 1 | Ten | 39NiCrMo3 steel | S | 995 | 900 | 382.2 | 476.1868 | 0 | 0 | 0 | 306.9 | 471.202 | 500000 | 0.6828 | 238.0934 | 238.0934 | 205000 | 0.29 | 296.643 | 58.54958 | 0 | 0 | 476.1868
UniX-Nx0 | 1463 | Uniaxial | 146.8689 | 0 | 0 | 146.8689 | 0 | 0 | 0 | 0 | 0 | 0 | 0 | 0 | 0 | 0 | 0 | 0 | 0 | 0 | 1 | Ten | SF1 (700-2) | CI | 330 | 220 | 196.5 | 293.7379 | 0 | 0 | 0 | 177.5 | 303.6878 | 10000000 | 0.42 | 146.8689 | 146.8689 |  |  | 219.5469 | 72.67798 | 0 | 0 | 293.7379
UniX-Nx0 | 1464 | Uniaxial | 129.3368 | 0 | 0 | 129.3368 | 0 | 0 | 0 | 0 | 0 | 0 | 0 | 0 | 0 | 0 | 0 | 0 | 0 | 0 | 1 | Ten | 2124-T851 | A | 477.1 | 440 | 198.3058 | 258.6737 | 0 | 0 | 0 | 109.977 | 173.6535 | 500000 | 0.473 | 129.3368 | 129.3368 | 73000 | 0.33 | 186.3653 | 57.02846 | 0 | 0 | 258.6737
UniX-Nx0 | 1465 | Uniaxial | 119.2852 | 0 | 0 | 119.2852 | 0 | 0 | 0 | 0 | 0 | 0 | 0 | 0 | 0 | 0 | 0 | 0 | 0 | 0 | 1 | Ten | 2124-T851 | A | 477.1 | 439.8 | 153.4233 | 238.5705 | 0 | 0 | 0 | 109.1008 | 178.0134 | 500000 | 0.473 | 119.2852 | 119.2852 | 73000 | 0.33 | 171.8816 | 52.59641 | 0 | 0 | 238.5705
UniX-Nx0 | 1466 | Uniaxial | 169.6958 | 0 | 0 | 169.6958 | 0 | 0 | 0 | 0 | 0 | 0 | 0 | 0 | 0 | 0 | 0 | 0 | 0 | 0 | 1 | Ten | 2124-T851 | A | 477.1 | 439.8 | 235.5366 | 339.3917 | 0 | 0 | 0 | 135.9871 | 227.7848 | 200000 | 0.473 | 169.6958 | 169.6958 | 73000 | 0.33 | 244.5198 | 74.82395 | 0 | 0 | 339.3917
UniX-Nx0 | 1467 | Uniaxial | 192.6608 | 0 | 0 | 192.6608 | 0 | 0 | 0 | 0 | 0 | 0 | 0 | 0 | 0 | 0 | 0 | 0 | 0 | 0 | 1 | Ten | ČSN 41 1523 | S | 560 | 400 | 244.5069 | 385.3215 | 0 | 0 | 0 | 168.9927 | 330.541 | 750000 | 0.7698 | 192.6608 | 192.6608 |  |  | 225.9906 | 33.32984 | 0 | 0 | 385.3215
UniX-Nx0 | 1468 | Uniaxial | 171.6705 | 0 | 0 | 171.6705 | 0 | 0 | 0 | 0 | 0 | 0 | 0 | 0 | 0 | 0 | 0 | 0 | 0 | 0 | 1 | Ten | ČSN 41 1523 | S | 560 | 400 | 292.7039 | 343.3409 | 0 | 0 | 0 | 168.9927 | 330.541 | 750000 | 0.7698 | 171.6705 | 171.6705 |  |  | 201.369 | 29.69857 | 0 | 0 | 343.3409
UniX-Nx0 | 1469 | Uniaxial | 215.369 | 0 | 0 | 215.369 | 0 | 0 | 0 | 0 | 0 | 0 | 0 | 0 | 0 | 0 | 0 | 0 | 0 | 0 | 1 | Ten | 76S-T61 | A | 507.5 | 470 | 298.9306 | 430.738 | 0 | 0 | 0 | 172.5877 | 288.6 | 200000 | 0.473 | 215.369 | 215.369 |  |  | 310.3316 | 94.9626 | 0 | 0 | 430.738
UniX-Nx0 | 1470 | Uniaxial | 461.9679 | 0 | 0 | 461.9679 | 0 | 0 | 0 | 0 | 0 | 0 | 0 | 0 | 0 | 0 | 0 | 0 | 0 | 0 | 1 | Ten | 30NCD16 | S | 1220 | 813.3333 | 718.8011 | 923.9358 | 0 | 0 | 0 | 415 | 649.4638 | 1000000 | 0.6378 | 461.9679 | 461.9679 |  |  | 593.8064 | 131.8385 | 0 | 0 | 923.9358
UniX-Nx0 | 1471 | Uniaxial | 462.4421 | 0 | 0 | 462.4421 | 0 | 0 | 0 | 0 | 0 | 0 | 0 | 0 | 0 | 0 | 0 | 0 | 0 | 0 | 1 | Ten | Cr-Mo (DTD 306, S 106, En 40) | S | 947 | 802 | 747.2923 | 924.8841 | 0 | 0 | 0 | 431.4494 | 659.7162 | 2000000 | 0.6924 | 462.4421 | 462.4421 |  |  | 572.3401 | 109.898 | 2000000 | 0.6924 | 924.8841
UniX-Nx0 | 1472 | Uniaxial | 400.9737 | 0 | 0 | 400.9737 | 0 | 0 | 0 | 0 | 0 | 0 | 0 | 0 | 0 | 0 | 0 | 0 | 0 | 0 | 1 | Ten | Cr-Mo (DTD 306, S 106, En 40) | S | 945 | 857 | 648.141 | 801.9474 | 0 | 0 | 0 | 374.2044 | 572.0866 | 2000000 | 0.6928 | 400.9737 | 400.9737 |  |  | 496.1264 | 95.15267 | 2000000 | 0.6928 | 801.9474
UniX-Nx0 | 1473 | Uniaxial | 166.9711 | 0 | 0 | 166.9711 | 0 | 0 | 0 | 0 | 0 | 0 | 0 | 0 | 0 | 0 | 0 | 0 | 0 | 0 | 1 | Ten | 0.1%C steel (normalized) | S | 432.4 | 256.4 | 289.7721 | 333.9423 | 0 | 0 | 0 | 167.3 | 244.6387 | 1000000 | 0.79532 | 166.9711 | 166.9711 |  |  | 192.4227 | 25.45153 | 0 | 0 | 333.9423
UniX-Nx0 | 1474 | Uniaxial | 148.9067 | 0 | 0 | 148.9067 | 0 | 0 | 0 | 0 | 0 | 0 | 0 | 0 | 0 | 0 | 0 | 0 | 0 | 0 | 1 | Ten | 0.1%C steel (normalized) | S | 432.4 | 256.4 | 258.422 | 297.8134 | 0 | 0 | 0 | 149.2 | 218.1715 | 1000000 | 0.79532 | 148.9067 | 148.9067 |  |  | 171.6047 | 22.69795 | 0 | 0 | 297.8134
UniX-Nx0 | 1475 | Uniaxial | 200 | 0 | 0 | 200 | 0 | 0 | 0 | 0 | 0 | 0 | 0 | 0 | 0 | 0 | 0 | 0 | 0 | 0 | 1 | Ten | GGG-60 | CI | 635 | 425 | 318 | 400 | 0 | 0 | 0 | 225 | 411 | 200000 | 0.42 | 200 | 200 | 180000 | 0.29 | 298.9698 | 98.96985 | 0 | 0 | 400
UniX-Nx0 | 1476 | Uniaxial | 385.8578 | 0 | 0 | 385.8578 | 0 | 0 | 0 | 0 | 0 | 0 | 0 | 0 | 0 | 0 | 0 | 0 | 0 | 0 | 1 | Ten | SAE4340 | S | 843.9 | 731.5 | 632.5104 | 771.7156 | 0 | 0 | 0 | 365.1801 | 553.4642 | 200000 | 0.71302 | 385.8578 | 385.8578 |  |  | 470.7788 | 84.92097 | 0 | 0 | 771.7156
UniX-Nx0 | 1477 | Uniaxial | 196 | 0 | 0 | 196 | 0 | 0 | 0 | 0 | 0 | 0 | 0 | 0 | 0 | 0 | 0 | 0 | 0 | 0 | 1 | Ten | GGG-60 | CI | 815 | 516 | 275 | 392 | 0 | 0 | 0 | 249 | 414.4713 | 1500000 | 0.42 | 196 | 196 | 180000 | 0.29 | 292.9905 | 96.99045 | 0 | 0 | 392
UniX-Nx0 | 1478 | Uniaxial | 265 | 0 | 0 | 265 | 0 | 0 | 0 | 0 | 0 | 0 | 0 | 0 | 0 | 0 | 0 | 0 | 0 | 0 | 1 | Ten | 34Cr4 | S | 710 | 550 | 343 | 530 | 0 | 0 | 0 | 204 | 350 | 1500000 | 0.7398 | 265 | 265 | 210000 | 0.28 | 317.3759 | 52.37585 | 0 | 0 | 530
UniX-Nx0 | 1479 | Uniaxial | 241.2139 | 0 | 0 | 241.2139 | 0 | 0 | 0 | 0 | 0 | 0 | 0 | 0 | 0 | 0 | 0 | 0 | 0 | 0 | 1 | Ten | GTS-35 | CI | 353.0394 | 235 | 322.7267 | 482.4278 | 0 | 0 | 0 | 186.32635 | 318.7889 | 5000000 | 0.42 | 241.2139 | 241.2139 | 180000 | 0.31 | 360.5784 | 119.3645 | 0 | 0 | 482.4278
UniX-Nx0 | 1480 | Uniaxial | 285.648 | 0 | 0 | 285.648 | 0 | 0 | 0 | 0 | 0 | 0 | 0 | 0 | 0 | 0 | 0 | 0 | 0 | 0 | 1 | Ten | GTS-45 | CI | 514.849125 | 343 | 382.1764 | 571.296 | 0 | 0 | 0 | 220.649625 | 377.5132 | 5000000 | 0.42 | 285.648 | 285.648 | 180000 | 0.31 | 427.0007 | 141.3527 | 0 | 0 | 571.296
UniX-Nx0 | 1481 | Uniaxial | 298.3354 | 0 | 0 | 298.3354 | 0 | 0 | 0 | 0 | 0 | 0 | 0 | 0 | 0 | 0 | 0 | 0 | 0 | 0 | 1 | Ten | GTS-55 | CI | 554.08 | 358 | 399.1511 | 596.6707 | 0 | 0 | 0 | 230.45 | 394.2808 | 5000000 | 0.42 | 298.3354 | 298.3354 | 180000 | 0.31 | 445.9664 | 147.631 | 0 | 0 | 596.6707
UniX-Nx0 | 1482 | Uniaxial | 355.478 | 0 | 0 | 355.478 | 0 | 0 | 0 | 0 | 0 | 0 | 0 | 0 | 0 | 0 | 0 | 0 | 0 | 0 | 1 | Ten | GTS-70 | CI | 710.98 | 593 | 475.6038 | 710.956 | 0 | 0 | 0 | 274.59 | 469.8007 | 5000000 | 0.42 | 355.478 | 355.478 | 180000 | 0.31 | 531.386 | 175.908 | 0 | 0 | 710.956
UniX-Nx0 | 1483 | Uniaxial | 253.9055 | 0 | 0 | 253.9055 | 0 | 0 | 0 | 0 | 0 | 0 | 0 | 0 | 0 | 0 | 0 | 0 | 0 | 0 | 1 | Ten | GGG-40 | CI | 426.59 | 289 | 339.7071 | 507.8109 | 0 | 0 | 0 | 196.13 | 335.5622 | 5000000 | 0.42 | 253.9055 | 253.9055 | 180000 | 0.29 | 379.5504 | 125.6449 | 0 | 0 | 507.8109
UniX-Nx0 | 1484 | Uniaxial | 317.3915 | 0 | 0 | 317.3915 | 0 | 0 | 0 | 0 | 0 | 0 | 0 | 0 | 0 | 0 | 0 | 0 | 0 | 0 | 1 | Ten | GGG-60 | CI | 671.76 | 417 | 424.6469 | 634.7831 | 0 | 0 | 0 | 245.17 | 419.4655 | 5000000 | 0.42 | 317.3915 | 317.3915 | 180000 | 0.29 | 474.4525 | 157.061 | 0 | 0 | 634.7831
UniX-Nx0 | 1485 | Uniaxial | 380.8647 | 0 | 0 | 380.8647 | 0 | 0 | 0 | 0 | 0 | 0 | 0 | 0 | 0 | 0 | 0 | 0 | 0 | 0 | 1 | Ten | GGG-70 | CI | 720.79 | 485 | 509.5693 | 761.7294 | 0 | 0 | 0 | 294.2 | 503.3518 | 5000000 | 0.42 | 380.8647 | 380.8647 | 180000 | 0.29 | 569.3353 | 188.4706 | 0 | 0 | 761.7294
UniX-Nx0 | 1486 | Uniaxial | 320 | 0 | 0 | 320 | 0 | 0 | 0 | 0 | 0 | 0 | 0 | 0 | 0 | 0 | 0 | 0 | 0 | 0 | 1 | Ten | 34Cr4 | S | 795 | 530 | 410 | 640 | 0 | 0 | 0 | 256 | 448.8767 | 1500000 | 0.7228 | 320 | 320 | 210000 | 0.28 | 387.789 | 67.78901 | 0 | 0 | 640
UniX-Nx0 | 1487 | Uniaxial | 130.3759 | 0 | 0 | 130.3759 | 0 | 0 | 0 | 0 | 0 | 0 | 0 | 0 | 0 | 0 | 0 | 0 | 0 | 0 | 1 | Ten | 2017A-T4 | A | 545 | 395 | 180.9608 | 260.7518 | 0 | 0 | 0 | 104.4778 | 150.79 | 1000000 | 0.473 | 130.3759 | 130.3759 | 73500 | 0.33 | 187.8625 | 57.48662 | 0 | 0 | 260.7518
UniX-Nx0 | 1488 | Uniaxial | 105.7088 | 0 | 0 | 105.7088 | 0 | 0 | 0 | 0 | 0 | 0 | 0 | 0 | 0 | 0 | 0 | 0 | 0 | 0 | 1 | Ten | 6082-T6 | A | 290 | 230 | 146.7231 | 211.4177 | 0 | 0 | 0 | 84.71061 | 141.8943 | 1000000 | 0.473 | 105.7088 | 105.7088 | 72000 | 0.33 | 152.319 | 46.61017 | 0 | 0 | 211.4177
UniX-Nx0 | 1489 | Uniaxial | 416 | 0 | 0 | 416 | 0 | 0 | 0 | 0 | 0 | 0 | 0 | 0 | 0 | 0 | 0 | 0 | 0 | 0 | 1 | Ten | 20MnCr5 | S | 1028 | 940 | 516 | 832 | 0 | 0 | 0 | 303 | 532 | 10000000 | 0.6762 | 416 | 416 | 210000 | 0.3 | 520.6751 | 104.6751 | 0 | 0 | 832
UniX-Nx0 | 1490 | Uniaxial | 90.08797 | 0 | 0 | 90.08797 | 0 | 0 | 0 | 0 | 0 | 0 | 0 | 0 | 0 | 0 | 0 | 0 | 0 | 0 | 1 | Ten | 7:3 brass | Cu | 320 | 113 | 141.4612 | 180.1759 | 0 | 0 | 0 | 81.67266 | 127.1043 | 10000000 | 0.651 | 90.08797 | 90.08797 |  |  | 114.743 | 24.65505 | 0 | 0 | 180.1759
UniX-Nx0 | 1491 | Uniaxial | 300 | 0 | 0 | 300 | 0 | 0 | 0 | 0 | 0 | 0 | 0 | 0 | 0 | 0 | 0 | 0 | 0 | 0 | 1 | Ten | 25CrMo4 | S | 780 | 660 | 361 | 600 | 0 | 0 | 0 | 228 | 413.9183 | 2000000 | 0.7258 | 300 | 300 | 210000 | 0.29 | 362.797 | 62.79699 | 0 | 0 | 600
UniX-Nx0 | 1492 | Uniaxial | 300 | 0 | 0 | 300 | 0 | 0 | 0 | 0 | 0 | 0 | 0 | 0 | 0 | 0 | 0 | 0 | 0 | 0 | 1 | Ten | 25CrMo4 | S | 780 | 660 | 340 | 600 | 0 | 0 | 0 | 228 | 427.5 | 2000000 | 0.7258 | 300 | 300 | 210000 | 0.29 | 362.797 | 62.79699 | 0 | 0 | 600
UniX-Nx0 | 1493 | Uniaxial | 187.9024 | 0 | 0 | 187.9024 | 0 | 0 | 0 | 0 | 0 | 0 | 0 | 0 | 0 | 0 | 0 | 0 | 0 | 0 | 1 | Ten | XC18 | S | 520 | 350 | 322.1615 | 375.8049 | 0 | 0 | 0 | 186 | 274.0822 | 1000000 | 0.7778 | 187.9024 | 187.9024 |  |  | 219.1903 | 31.28784 | 0 | 0 | 375.8049
UniX-Nx0 | 1494 | Uniaxial | 117.2814 | 0 | 0 | 117.2814 | 0 | 0 | 0 | 0 | 0 | 0 | 0 | 0 | 0 | 0 | 0 | 0 | 0 | 0 | 1 | Ten | Cu-ETP | Cu | 300 | 200 | 184.1619 | 234.5628 | 0 | 0 | 0 | 97.49724 | 151.7315 | 100000 | 0.651 | 117.2814 | 117.2814 | 120000 | 0.34 | 149.3787 | 32.09728 | 0 | 0 | 234.5628
UniX-Nx0 | 1495 | Uniaxial | 179.9285 | 0 | 0 | 179.9285 | 0 | 0 | 0 | 0 | 0 | 0 | 0 | 0 | 0 | 0 | 0 | 0 | 0 | 0 | 1 | Ten | X2CrNiMo17-12-2 | S | 416 | 277.3333 | 312.9699 | 359.8571 | 0 | 0 | 0 | 258.5868 | 377.5799 | 200000 | 0.7986 | 179.9285 | 179.9285 |  |  | 206.8843 | 26.95574 | 0 | 0 | 359.8571
UniX-Nx0 | 1496 | Uniaxial | 118.3133 | 0 | 0 | 118.3133 | 0 | 0 | 0 | 0 | 0 | 0 | 0 | 0 | 0 | 0 | 0 | 0 | 0 | 0 | 1 | Ten | EN-GJV-450 | CI | 498 | 367.66 | 185.693 | 236.6266 | 0 | 0 | 0 | 185.563 | 268.3333 | 500000 | 0.42 | 118.3133 | 118.3133 |  |  | 176.8605 | 58.54725 | 0 | 0 | 236.6266
UniX-Nx0 | 1497 | Uniaxial | 240.2257 | 0 | 0 | 240.2257 | 0 | 0 | 0 | 0 | 0 | 0 | 0 | 0 | 0 | 0 | 0 | 0 | 0 | 0 | 1 | Ten | EN-GJV-450 | CI | 498 | 367.66 | 321.4046 | 480.4514 | 0 | 0 | 0 | 185.563 | 268.3333 | 500000 | 0.42 | 240.2257 | 240.2257 |  |  | 359.1012 | 118.8755 | 0 | 0 | 480.4514
UniX-Nx0 | 1498 | Uniaxial | 149.3234 | 0 | 0 | 149.3234 | 0 | 0 | 0 | 0 | 0 | 0 | 0 | 0 | 0 | 0 | 0 | 0 | 0 | 0 | 1 | Ten | 14S-T | A | 498 | 332 | 207.2597 | 298.6467 | 0 | 0 | 0 | 119.6615 | 218.9 | 2000000 | 0.473 | 149.3234 | 149.3234 |  |  | 215.1645 | 65.84111 | 0 | 0 | 298.6467
UniX-Nx0 | 1499 | Uniaxial | 440.3649 | 0 | 0 | 440.3649 | 0 | 0 | 0 | 0 | 0 | 0 | 0 | 0 | 0 | 0 | 0 | 0 | 0 | 0 | 1 | Ten | 30 CrNiMo 8 | S | 1014 | 912 | 705.0373 | 880.7298 | 0 | 0 | 0 | 407.0535 | 625.9882 | 200000 | 0.679 | 440.3649 | 440.3649 | 212000 | 0.29 | 550.1022 | 109.7372 | 0 | 0 | 880.7298
UniX-Nx0 | 1500 | Uniaxial | 359.1274 | 0 | 0 | 359.1274 | 0 | 0 | 0 | 0 | 0 | 0 | 0 | 0 | 0 | 0 | 0 | 0 | 0 | 0 | 1 | Ten | Ck45 | S | 850 | 807 | 419.585 | 718.2548 | 0 | 0 | 0 | 286.2256 | 528.0072 | 100000 | 0.7118 | 359.1274 | 359.1274 | 212000 | 0.29 | 438.5361 | 79.40873 | 0 | 0 | 718.2548
UniX-Nx0 | 1501 | Uniaxial | 293.4346 | 0 | 0 | 293.4346 | 0 | 0 | 0 | 0 | 0 | 0 | 0 | 0 | 0 | 0 | 0 | 0 | 0 | 0 | 1 | Ten | SNCM 8 | S | 1076 | 971 | 465.7769 | 586.8693 | 0 | 0 | 0 | 302.5432 | 467.7308 | 500000 | 0.6666 | 293.4346 | 293.4346 |  |  | 369.7216 | 76.28692 | 0 | 0 | 586.8693
UniX-Nx0 | 1502 | Uniaxial | 300.5954 | 0 | 0 | 300.5954 | 0 | 0 | 0 | 0 | 0 | 0 | 0 | 0 | 0 | 0 | 0 | 0 | 0 | 0 | 1 | Ten | SNCM 8 | S | 1076 | 971 | 477.1434 | 601.1907 | 0 | 0 | 0 | 307.9065 | 476.0225 | 500000 | 0.6666 | 300.5954 | 300.5954 |  |  | 378.7439 | 78.14857 | 0 | 0 | 601.1907
UniX-Ny0 | 1503 | Uniaxial | 0 | 308.6063 | 0 | 0 | 308.6063 | 0 | 0 | 0 | 0 | 0 | 0 | 0 | 0 | 0 | 0 | 0 | 0 | 0 | 1 | Ten | 42CrMo4 | S | 1100 | 980 | 488.2322 | 617.2125 | 0 | 0 | 0 | 403.8404 | 625.6108 | 200000 | 0.6618 | 308.6063 | 308.6063 | 212000 | 0.28 | 390.1334 | 81.52709 | 0 | 0 | 617.2125
UniX-Ny0 | 1504 | Uniaxial | 0 | 270.2617 | 0 | 0 | 270.2617 | 0 | 0 | 0 | 0 | 0 | 0 | 0 | 0 | 0 | 0 | 0 | 0 | 0 | 1 | Ten | Ck35 | S | 706.1 | 539 | 342.0913 | 540.5233 | 0 | 0 | 0 | 230.0214 | 430.3182 | 100000 | 0.74058 | 270.2617 | 270.2617 | 212000 | 0.29 | 323.5025 | 53.24084 | 0 | 0 | 540.5233
UniX-Ny0 | 1505 | Uniaxial | 0 | 341.8414 | 0 | 0 | 341.8414 | 0 | 0 | 0 | 0 | 0 | 0 | 0 | 0 | 0 | 0 | 0 | 0 | 0 | 1 | Ten | 34CrMo4 | S | 902.2 | 706 | 430.6796 | 683.6829 | 0 | 0 | 0 | 318.6489 | 574.1747 | 200000 | 0.70136 | 341.8414 | 341.8414 | 210000 | 0.3 | 420.4596 | 78.61819 | 0 | 0 | 683.6829
UniX-Ny0 | 1506 | Uniaxial | 0 | 295.1637 | 0 | 0 | 295.1637 | 0 | 0 | 0 | 0 | 0 | 0 | 0 | 0 | 0 | 0 | 0 | 0 | 0 | 1 | Ten | GS61 (FGS 700/2) | CI | 750 | 416 | 394.9076 | 590.3273 | 0 | 0 | 0 | 228 | 390.0891 | 1000000 | 0.42 | 295.1637 | 295.1637 |  |  | 441.2252 | 146.0615 | 0 | 0 | 590.3273
UniX-Ny0 | 1507 | Uniaxial | 0 | 530 | 0 | 0 | 530 | 0 | 0 | 0 | 0 | 0 | 0 | 0 | 0 | 0 | 0 | 0 | 0 | 0 | 1 | Ten | 100Cr6 | S | 2467 | 2115 | 866 | 1060 | 0 | 0 | 0 | 541 | 821.5759 | 10000000 | 0.3884 | 530 | 530 | 210000 | 0.3 | 809.815 | 279.815 | 0 | 0 | 1060
UniX-Ny0 | 1508 | Uniaxial | 0 | 238.0934 | 0 | 0 | 238.0934 | 0 | 0 | 0 | 0 | 0 | 0 | 0 | 0 | 0 | 0 | 0 | 0 | 0 | 1 | Ten | 39NiCrMo3 steel | S | 995 | 900 | 382.2 | 476.1868 | 0 | 0 | 0 | 306.9 | 471.202 | 500000 | 0.6828 | 238.0934 | 238.0934 | 205000 | 0.29 | 296.643 | 58.54958 | 0 | 0 | 476.1868
UniX-Ny0 | 1509 | Uniaxial | 0 | 146.8689 | 0 | 0 | 146.8689 | 0 | 0 | 0 | 0 | 0 | 0 | 0 | 0 | 0 | 0 | 0 | 0 | 0 | 1 | Ten | SF1 (700-2) | CI | 330 | 220 | 196.5 | 293.7379 | 0 | 0 | 0 | 177.5 | 303.6878 | 10000000 | 0.42 | 146.8689 | 146.8689 |  |  | 219.5469 | 72.67798 | 0 | 0 | 293.7379
UniX-Ny0 | 1510 | Uniaxial | 0 | 129.3368 | 0 | 0 | 129.3368 | 0 | 0 | 0 | 0 | 0 | 0 | 0 | 0 | 0 | 0 | 0 | 0 | 0 | 1 | Ten | 2124-T851 | A | 477.1 | 440 | 198.3058 | 258.6737 | 0 | 0 | 0 | 109.977 | 173.6535 | 500000 | 0.473 | 129.3368 | 129.3368 | 73000 | 0.33 | 186.3653 | 57.02846 | 0 | 0 | 258.6737
UniX-Ny0 | 1511 | Uniaxial | 0 | 119.2852 | 0 | 0 | 119.2852 | 0 | 0 | 0 | 0 | 0 | 0 | 0 | 0 | 0 | 0 | 0 | 0 | 0 | 1 | Ten | 2124-T851 | A | 477.1 | 439.8 | 153.4233 | 238.5705 | 0 | 0 | 0 | 109.1008 | 178.0134 | 500000 | 0.473 | 119.2852 | 119.2852 | 73000 | 0.33 | 171.8816 | 52.59641 | 0 | 0 | 238.5705
UniX-Ny0 | 1512 | Uniaxial | 0 | 169.6958 | 0 | 0 | 169.6958 | 0 | 0 | 0 | 0 | 0 | 0 | 0 | 0 | 0 | 0 | 0 | 0 | 0 | 1 | Ten | 2124-T851 | A | 477.1 | 439.8 | 235.5366 | 339.3917 | 0 | 0 | 0 | 135.9871 | 227.7848 | 200000 | 0.473 | 169.6958 | 169.6958 | 73000 | 0.33 | 244.5198 | 74.82395 | 0 | 0 | 339.3917
UniX-Ny0 | 1513 | Uniaxial | 0 | 192.6608 | 0 | 0 | 192.6608 | 0 | 0 | 0 | 0 | 0 | 0 | 0 | 0 | 0 | 0 | 0 | 0 | 0 | 1 | Ten | ČSN 41 1523 | S | 560 | 400 | 244.5069 | 385.3215 | 0 | 0 | 0 | 168.9927 | 330.541 | 750000 | 0.7698 | 192.6608 | 192.6608 |  |  | 225.9906 | 33.32984 | 0 | 0 | 385.3215
UniX-Ny0 | 1514 | Uniaxial | 0 | 171.6705 | 0 | 0 | 171.6705 | 0 | 0 | 0 | 0 | 0 | 0 | 0 | 0 | 0 | 0 | 0 | 0 | 0 | 1 | Ten | ČSN 41 1523 | S | 560 | 400 | 292.7039 | 343.3409 | 0 | 0 | 0 | 168.9927 | 330.541 | 750000 | 0.7698 | 171.6705 | 171.6705 |  |  | 201.369 | 29.69857 | 0 | 0 | 343.3409
UniX-Ny0 | 1515 | Uniaxial | 0 | 215.369 | 0 | 0 | 215.369 | 0 | 0 | 0 | 0 | 0 | 0 | 0 | 0 | 0 | 0 | 0 | 0 | 0 | 1 | Ten | 76S-T61 | A | 507.5 | 470 | 298.9306 | 430.738 | 0 | 0 | 0 | 172.5877 | 288.6 | 200000 | 0.473 | 215.369 | 215.369 |  |  | 310.3316 | 94.9626 | 0 | 0 | 430.738
UniX-Ny0 | 1516 | Uniaxial | 0 | 461.9679 | 0 | 0 | 461.9679 | 0 | 0 | 0 | 0 | 0 | 0 | 0 | 0 | 0 | 0 | 0 | 0 | 0 | 1 | Ten | 30NCD16 | S | 1220 | 813.3333 | 718.8011 | 923.9358 | 0 | 0 | 0 | 415 | 649.4638 | 1000000 | 0.6378 | 461.9679 | 461.9679 |  |  | 593.8064 | 131.8385 | 0 | 0 | 923.9358
UniX-Ny0 | 1517 | Uniaxial | 0 | 462.4421 | 0 | 0 | 462.4421 | 0 | 0 | 0 | 0 | 0 | 0 | 0 | 0 | 0 | 0 | 0 | 0 | 0 | 1 | Ten | Cr-Mo (DTD 306, S 106, En 40) | S | 947 | 802 | 747.2923 | 924.8841 | 0 | 0 | 0 | 431.4494 | 659.7162 | 2000000 | 0.6924 | 462.4421 | 462.4421 |  |  | 572.3401 | 109.898 | 2000000 | 0.6924 | 924.8841
UniX-Ny0 | 1518 | Uniaxial | 0 | 400.9737 | 0 | 0 | 400.9737 | 0 | 0 | 0 | 0 | 0 | 0 | 0 | 0 | 0 | 0 | 0 | 0 | 0 | 1 | Ten | Cr-Mo (DTD 306, S 106, En 40) | S | 945 | 857 | 648.141 | 801.9474 | 0 | 0 | 0 | 374.2044 | 572.0866 | 2000000 | 0.6928 | 400.9737 | 400.9737 |  |  | 496.1264 | 95.15267 | 2000000 | 0.6928 | 801.9474
UniX-Ny0 | 1519 | Uniaxial | 0 | 166.9711 | 0 | 0 | 166.9711 | 0 | 0 | 0 | 0 | 0 | 0 | 0 | 0 | 0 | 0 | 0 | 0 | 0 | 1 | Ten | 0.1%C steel (normalized) | S | 432.4 | 256.4 | 289.7721 | 333.9423 | 0 | 0 | 0 | 167.3 | 244.6387 | 1000000 | 0.79532 | 166.9711 | 166.9711 |  |  | 192.4227 | 25.45153 | 0 | 0 | 333.9423
UniX-Ny0 | 1520 | Uniaxial | 0 | 148.9067 | 0 | 0 | 148.9067 | 0 | 0 | 0 | 0 | 0 | 0 | 0 | 0 | 0 | 0 | 0 | 0 | 0 | 1 | Ten | 0.1%C steel (normalized) | S | 432.4 | 256.4 | 258.422 | 297.8134 | 0 | 0 | 0 | 149.2 | 218.1715 | 1000000 | 0.79532 | 148.9067 | 148.9067 |  |  | 171.6047 | 22.69795 | 0 | 0 | 297.8134
UniX-Ny0 | 1521 | Uniaxial | 0 | 200 | 0 | 0 | 200 | 0 | 0 | 0 | 0 | 0 | 0 | 0 | 0 | 0 | 0 | 0 | 0 | 0 | 1 | Ten | GGG-60 | CI | 635 | 425 | 318 | 400 | 0 | 0 | 0 | 225 | 411 | 200000 | 0.42 | 200 | 200 | 180000 | 0.29 | 298.9698 | 98.96985 | 0 | 0 | 400
UniX-Ny0 | 1522 | Uniaxial | 0 | 385.8578 | 0 | 0 | 385.8578 | 0 | 0 | 0 | 0 | 0 | 0 | 0 | 0 | 0 | 0 | 0 | 0 | 0 | 1 | Ten | SAE4340 | S | 843.9 | 731.5 | 632.5104 | 771.7156 | 0 | 0 | 0 | 365.1801 | 553.4642 | 200000 | 0.71302 | 385.8578 | 385.8578 |  |  | 470.7788 | 84.92097 | 0 | 0 | 771.7156
UniX-Ny0 | 1523 | Uniaxial | 0 | 196 | 0 | 0 | 196 | 0 | 0 | 0 | 0 | 0 | 0 | 0 | 0 | 0 | 0 | 0 | 0 | 0 | 1 | Ten | GGG-60 | CI | 815 | 516 | 275 | 392 | 0 | 0 | 0 | 249 | 414.4713 | 1500000 | 0.42 | 196 | 196 | 180000 | 0.29 | 292.9905 | 96.99045 | 0 | 0 | 392
UniX-Ny0 | 1524 | Uniaxial | 0 | 265 | 0 | 0 | 265 | 0 | 0 | 0 | 0 | 0 | 0 | 0 | 0 | 0 | 0 | 0 | 0 | 0 | 1 | Ten | 34Cr4 | S | 710 | 550 | 343 | 530 | 0 | 0 | 0 | 204 | 350 | 1500000 | 0.7398 | 265 | 265 | 210000 | 0.28 | 317.3759 | 52.37585 | 0 | 0 | 530
UniX-Ny0 | 1525 | Uniaxial | 0 | 241.2139 | 0 | 0 | 241.2139 | 0 | 0 | 0 | 0 | 0 | 0 | 0 | 0 | 0 | 0 | 0 | 0 | 0 | 1 | Ten | GTS-35 | CI | 353.0394 | 235 | 322.7267 | 482.4278 | 0 | 0 | 0 | 186.32635 | 318.7889 | 5000000 | 0.42 | 241.2139 | 241.2139 | 180000 | 0.31 | 360.5784 | 119.3645 | 0 | 0 | 482.4278
UniX-Ny0 | 1526 | Uniaxial | 0 | 285.648 | 0 | 0 | 285.648 | 0 | 0 | 0 | 0 | 0 | 0 | 0 | 0 | 0 | 0 | 0 | 0 | 0 | 1 | Ten | GTS-45 | CI | 514.849125 | 343 | 382.1764 | 571.296 | 0 | 0 | 0 | 220.649625 | 377.5132 | 5000000 | 0.42 | 285.648 | 285.648 | 180000 | 0.31 | 427.0007 | 141.3527 | 0 | 0 | 571.296
UniX-Ny0 | 1527 | Uniaxial | 0 | 298.3354 | 0 | 0 | 298.3354 | 0 | 0 | 0 | 0 | 0 | 0 | 0 | 0 | 0 | 0 | 0 | 0 | 0 | 1 | Ten | GTS-55 | CI | 554.08 | 358 | 399.1511 | 596.6707 | 0 | 0 | 0 | 230.45 | 394.2808 | 5000000 | 0.42 | 298.3354 | 298.3354 | 180000 | 0.31 | 445.9664 | 147.631 | 0 | 0 | 596.6707
UniX-Ny0 | 1528 | Uniaxial | 0 | 355.478 | 0 | 0 | 355.478 | 0 | 0 | 0 | 0 | 0 | 0 | 0 | 0 | 0 | 0 | 0 | 0 | 0 | 1 | Ten | GTS-70 | CI | 710.98 | 593 | 475.6038 | 710.956 | 0 | 0 | 0 | 274.59 | 469.8007 | 5000000 | 0.42 | 355.478 | 355.478 | 180000 | 0.31 | 531.386 | 175.908 | 0 | 0 | 710.956
UniX-Ny0 | 1529 | Uniaxial | 0 | 253.9055 | 0 | 0 | 253.9055 | 0 | 0 | 0 | 0 | 0 | 0 | 0 | 0 | 0 | 0 | 0 | 0 | 0 | 1 | Ten | GGG-40 | CI | 426.59 | 289 | 339.7071 | 507.8109 | 0 | 0 | 0 | 196.13 | 335.5622 | 5000000 | 0.42 | 253.9055 | 253.9055 | 180000 | 0.29 | 379.5504 | 125.6449 | 0 | 0 | 507.8109
UniX-Ny0 | 1530 | Uniaxial | 0 | 317.3915 | 0 | 0 | 317.3915 | 0 | 0 | 0 | 0 | 0 | 0 | 0 | 0 | 0 | 0 | 0 | 0 | 0 | 1 | Ten | GGG-60 | CI | 671.76 | 417 | 424.6469 | 634.7831 | 0 | 0 | 0 | 245.17 | 419.4655 | 5000000 | 0.42 | 317.3915 | 317.3915 | 180000 | 0.29 | 474.4525 | 157.061 | 0 | 0 | 634.7831
UniX-Ny0 | 1531 | Uniaxial | 0 | 380.8647 | 0 | 0 | 380.8647 | 0 | 0 | 0 | 0 | 0 | 0 | 0 | 0 | 0 | 0 | 0 | 0 | 0 | 1 | Ten | GGG-70 | CI | 720.79 | 485 | 509.5693 | 761.7294 | 0 | 0 | 0 | 294.2 | 503.3518 | 5000000 | 0.42 | 380.8647 | 380.8647 | 180000 | 0.29 | 569.3353 | 188.4706 | 0 | 0 | 761.7294
UniX-Ny0 | 1532 | Uniaxial | 0 | 320 | 0 | 0 | 320 | 0 | 0 | 0 | 0 | 0 | 0 | 0 | 0 | 0 | 0 | 0 | 0 | 0 | 1 | Ten | 34Cr4 | S | 795 | 530 | 410 | 640 | 0 | 0 | 0 | 256 | 448.8767 | 1500000 | 0.7228 | 320 | 320 | 210000 | 0.28 | 387.789 | 67.78901 | 0 | 0 | 640
UniX-Ny0 | 1533 | Uniaxial | 0 | 130.3759 | 0 | 0 | 130.3759 | 0 | 0 | 0 | 0 | 0 | 0 | 0 | 0 | 0 | 0 | 0 | 0 | 0 | 1 | Ten | 2017A-T4 | A | 545 | 395 | 180.9608 | 260.7518 | 0 | 0 | 0 | 104.4778 | 150.79 | 1000000 | 0.473 | 130.3759 | 130.3759 | 73500 | 0.33 | 187.8625 | 57.48662 | 0 | 0 | 260.7518
UniX-Ny0 | 1534 | Uniaxial | 0 | 105.7088 | 0 | 0 | 105.7088 | 0 | 0 | 0 | 0 | 0 | 0 | 0 | 0 | 0 | 0 | 0 | 0 | 0 | 1 | Ten | 6082-T6 | A | 290 | 230 | 146.7231 | 211.4177 | 0 | 0 | 0 | 84.71061 | 141.8943 | 1000000 | 0.473 | 105.7088 | 105.7088 | 72000 | 0.33 | 152.319 | 46.61017 | 0 | 0 | 211.4177
UniX-Ny0 | 1535 | Uniaxial | 0 | 416 | 0 | 0 | 416 | 0 | 0 | 0 | 0 | 0 | 0 | 0 | 0 | 0 | 0 | 0 | 0 | 0 | 1 | Ten | 20MnCr5 | S | 1028 | 940 | 516 | 832 | 0 | 0 | 0 | 303 | 532 | 10000000 | 0.6762 | 416 | 416 | 210000 | 0.3 | 520.6751 | 104.6751 | 0 | 0 | 832
UniX-Ny0 | 1536 | Uniaxial | 0 | 90.08797 | 0 | 0 | 90.08797 | 0 | 0 | 0 | 0 | 0 | 0 | 0 | 0 | 0 | 0 | 0 | 0 | 0 | 1 | Ten | 7:3 brass | Cu | 320 | 113 | 141.4612 | 180.1759 | 0 | 0 | 0 | 81.67266 | 127.1043 | 10000000 | 0.651 | 90.08797 | 90.08797 |  |  | 114.743 | 24.65505 | 0 | 0 | 180.1759
UniX-Ny0 | 1537 | Uniaxial | 0 | 300 | 0 | 0 | 300 | 0 | 0 | 0 | 0 | 0 | 0 | 0 | 0 | 0 | 0 | 0 | 0 | 0 | 1 | Ten | 25CrMo4 | S | 780 | 660 | 361 | 600 | 0 | 0 | 0 | 228 | 413.9183 | 2000000 | 0.7258 | 300 | 300 | 210000 | 0.29 | 362.797 | 62.79699 | 0 | 0 | 600
UniX-Ny0 | 1538 | Uniaxial | 0 | 300 | 0 | 0 | 300 | 0 | 0 | 0 | 0 | 0 | 0 | 0 | 0 | 0 | 0 | 0 | 0 | 0 | 1 | Ten | 25CrMo4 | S | 780 | 660 | 340 | 600 | 0 | 0 | 0 | 228 | 427.5 | 2000000 | 0.7258 | 300 | 300 | 210000 | 0.29 | 362.797 | 62.79699 | 0 | 0 | 600
UniX-Ny0 | 1539 | Uniaxial | 0 | 187.9024 | 0 | 0 | 187.9024 | 0 | 0 | 0 | 0 | 0 | 0 | 0 | 0 | 0 | 0 | 0 | 0 | 0 | 1 | Ten | XC18 | S | 520 | 350 | 322.1615 | 375.8049 | 0 | 0 | 0 | 186 | 274.0822 | 1000000 | 0.7778 | 187.9024 | 187.9024 |  |  | 219.1903 | 31.28784 | 0 | 0 | 375.8049
UniX-Ny0 | 1540 | Uniaxial | 0 | 117.2814 | 0 | 0 | 117.2814 | 0 | 0 | 0 | 0 | 0 | 0 | 0 | 0 | 0 | 0 | 0 | 0 | 0 | 1 | Ten | Cu-ETP | Cu | 300 | 200 | 184.1619 | 234.5628 | 0 | 0 | 0 | 97.49724 | 151.7315 | 100000 | 0.651 | 117.2814 | 117.2814 | 120000 | 0.34 | 149.3787 | 32.09728 | 0 | 0 | 234.5628
UniX-Ny0 | 1541 | Uniaxial | 0 | 179.9285 | 0 | 0 | 179.9285 | 0 | 0 | 0 | 0 | 0 | 0 | 0 | 0 | 0 | 0 | 0 | 0 | 0 | 1 | Ten | X2CrNiMo17-12-2 | S | 416 | 277.3333 | 312.9699 | 359.8571 | 0 | 0 | 0 | 258.5868 | 377.5799 | 200000 | 0.7986 | 179.9285 | 179.9285 |  |  | 206.8843 | 26.95574 | 0 | 0 | 359.8571
UniX-Ny0 | 1542 | Uniaxial | 0 | 118.3133 | 0 | 0 | 118.3133 | 0 | 0 | 0 | 0 | 0 | 0 | 0 | 0 | 0 | 0 | 0 | 0 | 0 | 1 | Ten | EN-GJV-450 | CI | 498 | 367.66 | 185.693 | 236.6266 | 0 | 0 | 0 | 185.563 | 268.3333 | 500000 | 0.42 | 118.3133 | 118.3133 |  |  | 176.8605 | 58.54725 | 0 | 0 | 236.6266
UniX-Ny0 | 1543 | Uniaxial | 0 | 240.2257 | 0 | 0 | 240.2257 | 0 | 0 | 0 | 0 | 0 | 0 | 0 | 0 | 0 | 0 | 0 | 0 | 0 | 1 | Ten | EN-GJV-450 | CI | 498 | 367.66 | 321.4046 | 480.4514 | 0 | 0 | 0 | 185.563 | 268.3333 | 500000 | 0.42 | 240.2257 | 240.2257 |  |  | 359.1012 | 118.8755 | 0 | 0 | 480.4514
UniX-Ny0 | 1544 | Uniaxial | 0 | 149.3234 | 0 | 0 | 149.3234 | 0 | 0 | 0 | 0 | 0 | 0 | 0 | 0 | 0 | 0 | 0 | 0 | 0 | 1 | Ten | 14S-T | A | 498 | 332 | 207.2597 | 298.6467 | 0 | 0 | 0 | 119.6615 | 218.9 | 2000000 | 0.473 | 149.3234 | 149.3234 |  |  | 215.1645 | 65.84111 | 0 | 0 | 298.6467
UniX-Ny0 | 1545 | Uniaxial | 0 | 440.3649 | 0 | 0 | 440.3649 | 0 | 0 | 0 | 0 | 0 | 0 | 0 | 0 | 0 | 0 | 0 | 0 | 0 | 1 | Ten | 30 CrNiMo 8 | S | 1014 | 912 | 705.0373 | 880.7298 | 0 | 0 | 0 | 407.0535 | 625.9882 | 200000 | 0.679 | 440.3649 | 440.3649 | 212000 | 0.29 | 550.1022 | 109.7372 | 0 | 0 | 880.7298
UniX-Ny0 | 1546 | Uniaxial | 0 | 359.1274 | 0 | 0 | 359.1274 | 0 | 0 | 0 | 0 | 0 | 0 | 0 | 0 | 0 | 0 | 0 | 0 | 0 | 1 | Ten | Ck45 | S | 850 | 807 | 419.585 | 718.2548 | 0 | 0 | 0 | 286.2256 | 528.0072 | 100000 | 0.7118 | 359.1274 | 359.1274 | 212000 | 0.29 | 438.5361 | 79.40873 | 0 | 0 | 718.2548
UniX-Ny0 | 1547 | Uniaxial | 0 | 293.4346 | 0 | 0 | 293.4346 | 0 | 0 | 0 | 0 | 0 | 0 | 0 | 0 | 0 | 0 | 0 | 0 | 0 | 1 | Ten | SNCM 8 | S | 1076 | 971 | 465.7769 | 586.8693 | 0 | 0 | 0 | 302.5432 | 467.7308 | 500000 | 0.6666 | 293.4346 | 293.4346 |  |  | 369.7216 | 76.28692 | 0 | 0 | 586.8693
UniX-Ny0 | 1548 | Uniaxial | 0 | 300.5954 | 0 | 0 | 300.5954 | 0 | 0 | 0 | 0 | 0 | 0 | 0 | 0 | 0 | 0 | 0 | 0 | 0 | 1 | Ten | SNCM 8 | S | 1076 | 971 | 477.1434 | 601.1907 | 0 | 0 | 0 | 307.9065 | 476.0225 | 500000 | 0.6666 | 300.5954 | 300.5954 |  |  | 378.7439 | 78.14857 | 0 | 0 | 601.1907
UniX-Nz0 | 1549 | Uniaxial | 0 | 0 | 308.6063 | 0 | 0 | 308.6063 | 0 | 0 | 0 | 0 | 0 | 0 | 0 | 0 | 0 | 0 | 0 | 0 | 1 | Ten | 42CrMo4 | S | 1100 | 980 | 488.2322 | 617.2125 | 0 | 0 | 0 | 403.8404 | 625.6108 | 200000 | 0.6618 | 308.6063 | 308.6063 | 212000 | 0.28 | 390.1334 | 81.52709 | 0 | 0 | 617.2125
UniX-Nz0 | 1550 | Uniaxial | 0 | 0 | 270.2617 | 0 | 0 | 270.2617 | 0 | 0 | 0 | 0 | 0 | 0 | 0 | 0 | 0 | 0 | 0 | 0 | 1 | Ten | Ck35 | S | 706.1 | 539 | 342.0913 | 540.5233 | 0 | 0 | 0 | 230.0214 | 430.3182 | 100000 | 0.74058 | 270.2617 | 270.2617 | 212000 | 0.29 | 323.5025 | 53.24084 | 0 | 0 | 540.5233
UniX-Nz0 | 1551 | Uniaxial | 0 | 0 | 341.8414 | 0 | 0 | 341.8414 | 0 | 0 | 0 | 0 | 0 | 0 | 0 | 0 | 0 | 0 | 0 | 0 | 1 | Ten | 34CrMo4 | S | 902.2 | 706 | 430.6796 | 683.6829 | 0 | 0 | 0 | 318.6489 | 574.1747 | 200000 | 0.70136 | 341.8414 | 341.8414 | 210000 | 0.3 | 420.4596 | 78.61819 | 0 | 0 | 683.6829
UniX-Nz0 | 1552 | Uniaxial | 0 | 0 | 295.1637 | 0 | 0 | 295.1637 | 0 | 0 | 0 | 0 | 0 | 0 | 0 | 0 | 0 | 0 | 0 | 0 | 1 | Ten | GS61 (FGS 700/2) | CI | 750 | 416 | 394.9076 | 590.3273 | 0 | 0 | 0 | 228 | 390.0891 | 1000000 | 0.42 | 295.1637 | 295.1637 |  |  | 441.2252 | 146.0615 | 0 | 0 | 590.3273
UniX-Nz0 | 1553 | Uniaxial | 0 | 0 | 530 | 0 | 0 | 530 | 0 | 0 | 0 | 0 | 0 | 0 | 0 | 0 | 0 | 0 | 0 | 0 | 1 | Ten | 100Cr6 | S | 2467 | 2115 | 866 | 1060 | 0 | 0 | 0 | 541 | 821.5759 | 10000000 | 0.3884 | 530 | 530 | 210000 | 0.3 | 809.815 | 279.815 | 0 | 0 | 1060
UniX-Nz0 | 1554 | Uniaxial | 0 | 0 | 238.0934 | 0 | 0 | 238.0934 | 0 | 0 | 0 | 0 | 0 | 0 | 0 | 0 | 0 | 0 | 0 | 0 | 1 | Ten | 39NiCrMo3 steel | S | 995 | 900 | 382.2 | 476.1868 | 0 | 0 | 0 | 306.9 | 471.202 | 500000 | 0.6828 | 238.0934 | 238.0934 | 205000 | 0.29 | 296.643 | 58.54958 | 0 | 0 | 476.1868
UniX-Nz0 | 1555 | Uniaxial | 0 | 0 | 146.8689 | 0 | 0 | 146.8689 | 0 | 0 | 0 | 0 | 0 | 0 | 0 | 0 | 0 | 0 | 0 | 0 | 1 | Ten | SF1 (700-2) | CI | 330 | 220 | 196.5 | 293.7379 | 0 | 0 | 0 | 177.5 | 303.6878 | 10000000 | 0.42 | 146.8689 | 146.8689 |  |  | 219.5469 | 72.67798 | 0 | 0 | 293.7379
UniX-Nz0 | 1556 | Uniaxial | 0 | 0 | 129.3368 | 0 | 0 | 129.3368 | 0 | 0 | 0 | 0 | 0 | 0 | 0 | 0 | 0 | 0 | 0 | 0 | 1 | Ten | 2124-T851 | A | 477.1 | 440 | 198.3058 | 258.6737 | 0 | 0 | 0 | 109.977 | 173.6535 | 500000 | 0.473 | 129.3368 | 129.3368 | 73000 | 0.33 | 186.3653 | 57.02846 | 0 | 0 | 258.6737
UniX-Nz0 | 1557 | Uniaxial | 0 | 0 | 119.2852 | 0 | 0 | 119.2852 | 0 | 0 | 0 | 0 | 0 | 0 | 0 | 0 | 0 | 0 | 0 | 0 | 1 | Ten | 2124-T851 | A | 477.1 | 439.8 | 153.4233 | 238.5705 | 0 | 0 | 0 | 109.1008 | 178.0134 | 500000 | 0.473 | 119.2852 | 119.2852 | 73000 | 0.33 | 171.8816 | 52.59641 | 0 | 0 | 238.5705
UniX-Nz0 | 1558 | Uniaxial | 0 | 0 | 169.6958 | 0 | 0 | 169.6958 | 0 | 0 | 0 | 0 | 0 | 0 | 0 | 0 | 0 | 0 | 0 | 0 | 1 | Ten | 2124-T851 | A | 477.1 | 439.8 | 235.5366 | 339.3917 | 0 | 0 | 0 | 135.9871 | 227.7848 | 200000 | 0.473 | 169.6958 | 169.6958 | 73000 | 0.33 | 244.5198 | 74.82395 | 0 | 0 | 339.3917
UniX-Nz0 | 1559 | Uniaxial | 0 | 0 | 192.6608 | 0 | 0 | 192.6608 | 0 | 0 | 0 | 0 | 0 | 0 | 0 | 0 | 0 | 0 | 0 | 0 | 1 | Ten | ČSN 41 1523 | S | 560 | 400 | 244.5069 | 385.3215 | 0 | 0 | 0 | 168.9927 | 330.541 | 750000 | 0.7698 | 192.6608 | 192.6608 |  |  | 225.9906 | 33.32984 | 0 | 0 | 385.3215
UniX-Nz0 | 1560 | Uniaxial | 0 | 0 | 171.6705 | 0 | 0 | 171.6705 | 0 | 0 | 0 | 0 | 0 | 0 | 0 | 0 | 0 | 0 | 0 | 0 | 1 | Ten | ČSN 41 1523 | S | 560 | 400 | 292.7039 | 343.3409 | 0 | 0 | 0 | 168.9927 | 330.541 | 750000 | 0.7698 | 171.6705 | 171.6705 |  |  | 201.369 | 29.69857 | 0 | 0 | 343.3409
UniX-Nz0 | 1561 | Uniaxial | 0 | 0 | 215.369 | 0 | 0 | 215.369 | 0 | 0 | 0 | 0 | 0 | 0 | 0 | 0 | 0 | 0 | 0 | 0 | 1 | Ten | 76S-T61 | A | 507.5 | 470 | 298.9306 | 430.738 | 0 | 0 | 0 | 172.5877 | 288.6 | 200000 | 0.473 | 215.369 | 215.369 |  |  | 310.3316 | 94.9626 | 0 | 0 | 430.738
UniX-Nz0 | 1562 | Uniaxial | 0 | 0 | 461.9679 | 0 | 0 | 461.9679 | 0 | 0 | 0 | 0 | 0 | 0 | 0 | 0 | 0 | 0 | 0 | 0 | 1 | Ten | 30NCD16 | S | 1220 | 813.3333 | 718.8011 | 923.9358 | 0 | 0 | 0 | 415 | 649.4638 | 1000000 | 0.6378 | 461.9679 | 461.9679 |  |  | 593.8064 | 131.8385 | 0 | 0 | 923.9358
UniX-Nz0 | 1563 | Uniaxial | 0 | 0 | 462.4421 | 0 | 0 | 462.4421 | 0 | 0 | 0 | 0 | 0 | 0 | 0 | 0 | 0 | 0 | 0 | 0 | 1 | Ten | Cr-Mo (DTD 306, S 106, En 40) | S | 947 | 802 | 747.2923 | 924.8841 | 0 | 0 | 0 | 431.4494 | 659.7162 | 2000000 | 0.6924 | 462.4421 | 462.4421 |  |  | 572.3401 | 109.898 | 2000000 | 0.6924 | 924.8841
UniX-Nz0 | 1564 | Uniaxial | 0 | 0 | 400.9737 | 0 | 0 | 400.9737 | 0 | 0 | 0 | 0 | 0 | 0 | 0 | 0 | 0 | 0 | 0 | 0 | 1 | Ten | Cr-Mo (DTD 306, S 106, En 40) | S | 945 | 857 | 648.141 | 801.9474 | 0 | 0 | 0 | 374.2044 | 572.0866 | 2000000 | 0.6928 | 400.9737 | 400.9737 |  |  | 496.1264 | 95.15267 | 2000000 | 0.6928 | 801.9474
UniX-Nz0 | 1565 | Uniaxial | 0 | 0 | 166.9711 | 0 | 0 | 166.9711 | 0 | 0 | 0 | 0 | 0 | 0 | 0 | 0 | 0 | 0 | 0 | 0 | 1 | Ten | 0.1%C steel (normalized) | S | 432.4 | 256.4 | 289.7721 | 333.9423 | 0 | 0 | 0 | 167.3 | 244.6387 | 1000000 | 0.79532 | 166.9711 | 166.9711 |  |  | 192.4227 | 25.45153 | 0 | 0 | 333.9423
UniX-Nz0 | 1566 | Uniaxial | 0 | 0 | 148.9067 | 0 | 0 | 148.9067 | 0 | 0 | 0 | 0 | 0 | 0 | 0 | 0 | 0 | 0 | 0 | 0 | 1 | Ten | 0.1%C steel (normalized) | S | 432.4 | 256.4 | 258.422 | 297.8134 | 0 | 0 | 0 | 149.2 | 218.1715 | 1000000 | 0.79532 | 148.9067 | 148.9067 |  |  | 171.6047 | 22.69795 | 0 | 0 | 297.8134
UniX-Nz0 | 1567 | Uniaxial | 0 | 0 | 200 | 0 | 0 | 200 | 0 | 0 | 0 | 0 | 0 | 0 | 0 | 0 | 0 | 0 | 0 | 0 | 1 | Ten | GGG-60 | CI | 635 | 425 | 318 | 400 | 0 | 0 | 0 | 225 | 411 | 200000 | 0.42 | 200 | 200 | 180000 | 0.29 | 298.9698 | 98.96985 | 0 | 0 | 400
UniX-Nz0 | 1568 | Uniaxial | 0 | 0 | 385.8578 | 0 | 0 | 385.8578 | 0 | 0 | 0 | 0 | 0 | 0 | 0 | 0 | 0 | 0 | 0 | 0 | 1 | Ten | SAE4340 | S | 843.9 | 731.5 | 632.5104 | 771.7156 | 0 | 0 | 0 | 365.1801 | 553.4642 | 200000 | 0.71302 | 385.8578 | 385.8578 |  |  | 470.7788 | 84.92097 | 0 | 0 | 771.7156
UniX-Nz0 | 1569 | Uniaxial | 0 | 0 | 196 | 0 | 0 | 196 | 0 | 0 | 0 | 0 | 0 | 0 | 0 | 0 | 0 | 0 | 0 | 0 | 1 | Ten | GGG-60 | CI | 815 | 516 | 275 | 392 | 0 | 0 | 0 | 249 | 414.4713 | 1500000 | 0.42 | 196 | 196 | 180000 | 0.29 | 292.9905 | 96.99045 | 0 | 0 | 392
UniX-Nz0 | 1570 | Uniaxial | 0 | 0 | 265 | 0 | 0 | 265 | 0 | 0 | 0 | 0 | 0 | 0 | 0 | 0 | 0 | 0 | 0 | 0 | 1 | Ten | 34Cr4 | S | 710 | 550 | 343 | 530 | 0 | 0 | 0 | 204 | 350 | 1500000 | 0.7398 | 265 | 265 | 210000 | 0.28 | 317.3759 | 52.37585 | 0 | 0 | 530
UniX-Nz0 | 1571 | Uniaxial | 0 | 0 | 241.2139 | 0 | 0 | 241.2139 | 0 | 0 | 0 | 0 | 0 | 0 | 0 | 0 | 0 | 0 | 0 | 0 | 1 | Ten | GTS-35 | CI | 353.0394 | 235 | 322.7267 | 482.4278 | 0 | 0 | 0 | 186.32635 | 318.7889 | 5000000 | 0.42 | 241.2139 | 241.2139 | 180000 | 0.31 | 360.5784 | 119.3645 | 0 | 0 | 482.4278
UniX-Nz0 | 1572 | Uniaxial | 0 | 0 | 285.648 | 0 | 0 | 285.648 | 0 | 0 | 0 | 0 | 0 | 0 | 0 | 0 | 0 | 0 | 0 | 0 | 1 | Ten | GTS-45 | CI | 514.849125 | 343 | 382.1764 | 571.296 | 0 | 0 | 0 | 220.649625 | 377.5132 | 5000000 | 0.42 | 285.648 | 285.648 | 180000 | 0.31 | 427.0007 | 141.3527 | 0 | 0 | 571.296
UniX-Nz0 | 1573 | Uniaxial | 0 | 0 | 298.3354 | 0 | 0 | 298.3354 | 0 | 0 | 0 | 0 | 0 | 0 | 0 | 0 | 0 | 0 | 0 | 0 | 1 | Ten | GTS-55 | CI | 554.08 | 358 | 399.1511 | 596.6707 | 0 | 0 | 0 | 230.45 | 394.2808 | 5000000 | 0.42 | 298.3354 | 298.3354 | 180000 | 0.31 | 445.9664 | 147.631 | 0 | 0 | 596.6707
UniX-Nz0 | 1574 | Uniaxial | 0 | 0 | 355.478 | 0 | 0 | 355.478 | 0 | 0 | 0 | 0 | 0 | 0 | 0 | 0 | 0 | 0 | 0 | 0 | 1 | Ten | GTS-70 | CI | 710.98 | 593 | 475.6038 | 710.956 | 0 | 0 | 0 | 274.59 | 469.8007 | 5000000 | 0.42 | 355.478 | 355.478 | 180000 | 0.31 | 531.386 | 175.908 | 0 | 0 | 710.956
UniX-Nz0 | 1575 | Uniaxial | 0 | 0 | 253.9055 | 0 | 0 | 253.9055 | 0 | 0 | 0 | 0 | 0 | 0 | 0 | 0 | 0 | 0 | 0 | 0 | 1 | Ten | GGG-40 | CI | 426.59 | 289 | 339.7071 | 507.8109 | 0 | 0 | 0 | 196.13 | 335.5622 | 5000000 | 0.42 | 253.9055 | 253.9055 | 180000 | 0.29 | 379.5504 | 125.6449 | 0 | 0 | 507.8109
UniX-Nz0 | 1576 | Uniaxial | 0 | 0 | 317.3915 | 0 | 0 | 317.3915 | 0 | 0 | 0 | 0 | 0 | 0 | 0 | 0 | 0 | 0 | 0 | 0 | 1 | Ten | GGG-60 | CI | 671.76 | 417 | 424.6469 | 634.7831 | 0 | 0 | 0 | 245.17 | 419.4655 | 5000000 | 0.42 | 317.3915 | 317.3915 | 180000 | 0.29 | 474.4525 | 157.061 | 0 | 0 | 634.7831
UniX-Nz0 | 1577 | Uniaxial | 0 | 0 | 380.8647 | 0 | 0 | 380.8647 | 0 | 0 | 0 | 0 | 0 | 0 | 0 | 0 | 0 | 0 | 0 | 0 | 1 | Ten | GGG-70 | CI | 720.79 | 485 | 509.5693 | 761.7294 | 0 | 0 | 0 | 294.2 | 503.3518 | 5000000 | 0.42 | 380.8647 | 380.8647 | 180000 | 0.29 | 569.3353 | 188.4706 | 0 | 0 | 761.7294
UniX-Nz0 | 1578 | Uniaxial | 0 | 0 | 320 | 0 | 0 | 320 | 0 | 0 | 0 | 0 | 0 | 0 | 0 | 0 | 0 | 0 | 0 | 0 | 1 | Ten | 34Cr4 | S | 795 | 530 | 410 | 640 | 0 | 0 | 0 | 256 | 448.8767 | 1500000 | 0.7228 | 320 | 320 | 210000 | 0.28 | 387.789 | 67.78901 | 0 | 0 | 640
UniX-Nz0 | 1579 | Uniaxial | 0 | 0 | 130.3759 | 0 | 0 | 130.3759 | 0 | 0 | 0 | 0 | 0 | 0 | 0 | 0 | 0 | 0 | 0 | 0 | 1 | Ten | 2017A-T4 | A | 545 | 395 | 180.9608 | 260.7518 | 0 | 0 | 0 | 104.4778 | 150.79 | 1000000 | 0.473 | 130.3759 | 130.3759 | 73500 | 0.33 | 187.8625 | 57.48662 | 0 | 0 | 260.7518
UniX-Nz0 | 1580 | Uniaxial | 0 | 0 | 105.7088 | 0 | 0 | 105.7088 | 0 | 0 | 0 | 0 | 0 | 0 | 0 | 0 | 0 | 0 | 0 | 0 | 1 | Ten | 6082-T6 | A | 290 | 230 | 146.7231 | 211.4177 | 0 | 0 | 0 | 84.71061 | 141.8943 | 1000000 | 0.473 | 105.7088 | 105.7088 | 72000 | 0.33 | 152.319 | 46.61017 | 0 | 0 | 211.4177
UniX-Nz0 | 1581 | Uniaxial | 0 | 0 | 416 | 0 | 0 | 416 | 0 | 0 | 0 | 0 | 0 | 0 | 0 | 0 | 0 | 0 | 0 | 0 | 1 | Ten | 20MnCr5 | S | 1028 | 940 | 516 | 832 | 0 | 0 | 0 | 303 | 532 | 10000000 | 0.6762 | 416 | 416 | 210000 | 0.3 | 520.6751 | 104.6751 | 0 | 0 | 832
UniX-Nz0 | 1582 | Uniaxial | 0 | 0 | 90.08797 | 0 | 0 | 90.08797 | 0 | 0 | 0 | 0 | 0 | 0 | 0 | 0 | 0 | 0 | 0 | 0 | 1 | Ten | 7:3 brass | Cu | 320 | 113 | 141.4612 | 180.1759 | 0 | 0 | 0 | 81.67266 | 127.1043 | 10000000 | 0.651 | 90.08797 | 90.08797 |  |  | 114.743 | 24.65505 | 0 | 0 | 180.1759
UniX-Nz0 | 1583 | Uniaxial | 0 | 0 | 300 | 0 | 0 | 300 | 0 | 0 | 0 | 0 | 0 | 0 | 0 | 0 | 0 | 0 | 0 | 0 | 1 | Ten | 25CrMo4 | S | 780 | 660 | 361 | 600 | 0 | 0 | 0 | 228 | 413.9183 | 2000000 | 0.7258 | 300 | 300 | 210000 | 0.29 | 362.797 | 62.79699 | 0 | 0 | 600
UniX-Nz0 | 1584 | Uniaxial | 0 | 0 | 300 | 0 | 0 | 300 | 0 | 0 | 0 | 0 | 0 | 0 | 0 | 0 | 0 | 0 | 0 | 0 | 1 | Ten | 25CrMo4 | S | 780 | 660 | 340 | 600 | 0 | 0 | 0 | 228 | 427.5 | 2000000 | 0.7258 | 300 | 300 | 210000 | 0.29 | 362.797 | 62.79699 | 0 | 0 | 600
UniX-Nz0 | 1585 | Uniaxial | 0 | 0 | 187.9024 | 0 | 0 | 187.9024 | 0 | 0 | 0 | 0 | 0 | 0 | 0 | 0 | 0 | 0 | 0 | 0 | 1 | Ten | XC18 | S | 520 | 350 | 322.1615 | 375.8049 | 0 | 0 | 0 | 186 | 274.0822 | 1000000 | 0.7778 | 187.9024 | 187.9024 |  |  | 219.1903 | 31.28784 | 0 | 0 | 375.8049
UniX-Nz0 | 1586 | Uniaxial | 0 | 0 | 117.2814 | 0 | 0 | 117.2814 | 0 | 0 | 0 | 0 | 0 | 0 | 0 | 0 | 0 | 0 | 0 | 0 | 1 | Ten | Cu-ETP | Cu | 300 | 200 | 184.1619 | 234.5628 | 0 | 0 | 0 | 97.49724 | 151.7315 | 100000 | 0.651 | 117.2814 | 117.2814 | 120000 | 0.34 | 149.3787 | 32.09728 | 0 | 0 | 234.5628
UniX-Nz0 | 1587 | Uniaxial | 0 | 0 | 179.9285 | 0 | 0 | 179.9285 | 0 | 0 | 0 | 0 | 0 | 0 | 0 | 0 | 0 | 0 | 0 | 0 | 1 | Ten | X2CrNiMo17-12-2 | S | 416 | 277.3333 | 312.9699 | 359.8571 | 0 | 0 | 0 | 258.5868 | 377.5799 | 200000 | 0.7986 | 179.9285 | 179.9285 |  |  | 206.8843 | 26.95574 | 0 | 0 | 359.8571
UniX-Nz0 | 1588 | Uniaxial | 0 | 0 | 118.3133 | 0 | 0 | 118.3133 | 0 | 0 | 0 | 0 | 0 | 0 | 0 | 0 | 0 | 0 | 0 | 0 | 1 | Ten | EN-GJV-450 | CI | 498 | 367.66 | 185.693 | 236.6266 | 0 | 0 | 0 | 185.563 | 268.3333 | 500000 | 0.42 | 118.3133 | 118.3133 |  |  | 176.8605 | 58.54725 | 0 | 0 | 236.6266
UniX-Nz0 | 1589 | Uniaxial | 0 | 0 | 240.2257 | 0 | 0 | 240.2257 | 0 | 0 | 0 | 0 | 0 | 0 | 0 | 0 | 0 | 0 | 0 | 0 | 1 | Ten | EN-GJV-450 | CI | 498 | 367.66 | 321.4046 | 480.4514 | 0 | 0 | 0 | 185.563 | 268.3333 | 500000 | 0.42 | 240.2257 | 240.2257 |  |  | 359.1012 | 118.8755 | 0 | 0 | 480.4514
UniX-Nz0 | 1590 | Uniaxial | 0 | 0 | 149.3234 | 0 | 0 | 149.3234 | 0 | 0 | 0 | 0 | 0 | 0 | 0 | 0 | 0 | 0 | 0 | 0 | 1 | Ten | 14S-T | A | 498 | 332 | 207.2597 | 298.6467 | 0 | 0 | 0 | 119.6615 | 218.9 | 2000000 | 0.473 | 149.3234 | 149.3234 |  |  | 215.1645 | 65.84111 | 0 | 0 | 298.6467
UniX-Nz0 | 1591 | Uniaxial | 0 | 0 | 440.3649 | 0 | 0 | 440.3649 | 0 | 0 | 0 | 0 | 0 | 0 | 0 | 0 | 0 | 0 | 0 | 0 | 1 | Ten | 30 CrNiMo 8 | S | 1014 | 912 | 705.0373 | 880.7298 | 0 | 0 | 0 | 407.0535 | 625.9882 | 200000 | 0.679 | 440.3649 | 440.3649 | 212000 | 0.29 | 550.1022 | 109.7372 | 0 | 0 | 880.7298
UniX-Nz0 | 1592 | Uniaxial | 0 | 0 | 359.1274 | 0 | 0 | 359.1274 | 0 | 0 | 0 | 0 | 0 | 0 | 0 | 0 | 0 | 0 | 0 | 0 | 1 | Ten | Ck45 | S | 850 | 807 | 419.585 | 718.2548 | 0 | 0 | 0 | 286.2256 | 528.0072 | 100000 | 0.7118 | 359.1274 | 359.1274 | 212000 | 0.29 | 438.5361 | 79.40873 | 0 | 0 | 718.2548
UniX-Nz0 | 1593 | Uniaxial | 0 | 0 | 293.4346 | 0 | 0 | 293.4346 | 0 | 0 | 0 | 0 | 0 | 0 | 0 | 0 | 0 | 0 | 0 | 0 | 1 | Ten | SNCM 8 | S | 1076 | 971 | 465.7769 | 586.8693 | 0 | 0 | 0 | 302.5432 | 467.7308 | 500000 | 0.6666 | 293.4346 | 293.4346 |  |  | 369.7216 | 76.28692 | 0 | 0 | 586.8693
UniX-Nz0 | 1594 | Uniaxial | 0 | 0 | 300.5954 | 0 | 0 | 300.5954 | 0 | 0 | 0 | 0 | 0 | 0 | 0 | 0 | 0 | 0 | 0 | 0 | 1 | Ten | SNCM 8 | S | 1076 | 971 | 477.1434 | 601.1907 | 0 | 0 | 0 | 307.9065 | 476.0225 | 500000 | 0.6666 | 300.5954 | 300.5954 |  |  | 378.7439 | 78.14857 | 0 | 0 | 601.1907
UniX-Txy0 | 1595 | Uniaxial | 0 | 0 | 0 | 0 | 0 | 0 | 312.8054 | 0 | 0 | 312.8054 | 0 | 0 | 0 | 0 | 0 | 0 | 0 | 0 | 1 | To | 42CrMo4 | S | 1100 | 980 | 488.2322 | 617.2125 | 0 | 0 | 0 | 403.8404 | 625.6108 | 200000 | 0.6618 | 541.7948 | 541.7948 | 212000 | 0.28 | 684.9253 | 143.1305 | 0 | 3.370867e-17 | 625.6108
UniX-Txy0 | 1596 | Uniaxial | 0 | 0 | 0 | 0 | 0 | 0 | 215.1591 | 0 | 0 | 215.1591 | 0 | 0 | 0 | 0 | 0 | 0 | 0 | 0 | 1 | To | Ck35 | S | 706.1 | 539 | 342.0913 | 540.5233 | 0 | 0 | 0 | 230.0214 | 430.3182 | 100000 | 0.74058 | 372.6665 | 372.6665 | 212000 | 0.29 | 446.0808 | 73.41432 | 0 | 7.550658e-17 | 430.3182
UniX-Txy0 | 1597 | Uniaxial | 0 | 0 | 0 | 0 | 0 | 0 | 287.0874 | 0 | 0 | 287.0874 | 0 | 0 | 0 | 0 | 0 | 0 | 0 | 0 | 1 | To | 34CrMo4 | S | 902.2 | 706 | 430.6796 | 683.6829 | 0 | 0 | 0 | 318.6489 | 574.1747 | 200000 | 0.70136 | 497.2499 | 497.2499 | 210000 | 0.3 | 611.6096 | 114.3597 | 0 | 3.780647e-17 | 574.1747
UniX-Txy0 | 1598 | Uniaxial | 0 | 0 | 0 | 0 | 0 | 0 | 195.0445 | 0 | 0 | 195.0445 | 0 | 0 | 0 | 0 | 0 | 0 | 0 | 0 | 1 | To | GS61 (FGS 700/2) | CI | 750 | 416 | 394.9076 | 590.3273 | 0 | 0 | 0 | 228 | 390.0891 | 1000000 | 0.42 | 337.827 | 337.827 |  |  | 505.0005 | 167.1735 | 0 | 8.722445e-17 | 390.0891
UniX-Txy0 | 1599 | Uniaxial | 0 | 0 | 0 | 0 | 0 | 0 | 410.788 | 0 | 0 | 410.788 | 0 | 0 | 0 | 0 | 0 | 0 | 0 | 0 | 1 | To | 100Cr6 | S | 2467 | 2115 | 866 | 1060 | 0 | 0 | 0 | 541 | 821.5759 | 10000000 | 0.3884 | 711.5056 | 711.5056 | 210000 | 0.3 | 1087.147 | 375.6414 | 0 | 3.23459e-17 | 821.5759
UniX-Txy0 | 1600 | Uniaxial | 0 | 0 | 0 | 0 | 0 | 0 | 235.601 | 0 | 0 | 235.601 | 0 | 0 | 0 | 0 | 0 | 0 | 0 | 0 | 1 | To | 39NiCrMo3 steel | S | 995 | 900 | 382.2 | 476.1868 | 0 | 0 | 0 | 306.9 | 471.202 | 500000 | 0.6828 | 408.0729 | 408.0729 | 205000 | 0.29 | 508.4221 | 100.3493 | 0 | 4.691442e-17 | 471.202
UniX-Txy0 | 1601 | Uniaxial | 0 | 0 | 0 | 0 | 0 | 0 | 151.8439 | 0 | 0 | 151.8439 | 0 | 0 | 0 | 0 | 0 | 0 | 0 | 0 | 1 | To | SF1 (700-2) | CI | 330 | 220 | 196.5 | 293.7379 | 0 | 0 | 0 | 177.5 | 303.6878 | 10000000 | 0.42 | 263.0013 | 263.0013 |  |  | 393.1473 | 130.146 | 0 | 2.438892e-17 | 303.6878
UniX-Txy0 | 1602 | Uniaxial | 0 | 0 | 0 | 0 | 0 | 0 | 86.82673 | 0 | 0 | 86.82673 | 0 | 0 | 0 | 0 | 0 | 0 | 0 | 0 | 1 | To | 2124-T851 | A | 477.1 | 440 | 198.3058 | 258.6737 | 0 | 0 | 0 | 109.977 | 173.6535 | 500000 | 0.473 | 150.3883 | 150.3883 | 73000 | 0.33 | 216.699 | 66.31068 | 0 | 9.580659e-17 | 173.6535
UniX-Txy0 | 1603 | Uniaxial | 0 | 0 | 0 | 0 | 0 | 0 | 89.00671 | 0 | 0 | 89.00671 | 0 | 0 | 0 | 0 | 0 | 0 | 0 | 0 | 1 | To | 2124-T851 | A | 477.1 | 439.8 | 153.4233 | 238.5705 | 0 | 0 | 0 | 109.1008 | 178.0134 | 500000 | 0.473 | 154.1641 | 154.1641 | 73000 | 0.33 | 222.1397 | 67.97555 | 0 | 6.076843e-17 | 178.0134
UniX-Txy0 | 1604 | Uniaxial | 0 | 0 | 0 | 0 | 0 | 0 | 113.8924 | 0 | 0 | 113.8924 | 0 | 0 | 0 | 0 | 0 | 0 | 0 | 0 | 1 | To | 2124-T851 | A | 477.1 | 439.8 | 235.5366 | 339.3917 | 0 | 0 | 0 | 135.9871 | 227.7848 | 200000 | 0.473 | 197.2674 | 197.2674 | 73000 | 0.33 | 284.2485 | 86.98108 | 0 | 7.19598e-17 | 227.7848
UniX-Txy0 | 1605 | Uniaxial | 0 | 0 | 0 | 0 | 0 | 0 | 165.2705 | 0 | 0 | 165.2705 | 0 | 0 | 0 | 0 | 0 | 0 | 0 | 0 | 1 | To | ČSN 41 1523 | S | 560 | 400 | 244.5069 | 385.3215 | 0 | 0 | 0 | 168.9927 | 330.541 | 750000 | 0.7698 | 286.2569 | 286.2569 |  |  | 335.7786 | 49.52174 | 0 | 2.862516e-17 | 330.541
UniX-Txy0 | 1606 | Uniaxial | 0 | 0 | 0 | 0 | 0 | 0 | 165.2705 | 0 | 0 | 165.2705 | 0 | 0 | 0 | 0 | 0 | 0 | 0 | 0 | 1 | To | ČSN 41 1523 | S | 560 | 400 | 292.7039 | 343.3409 | 0 | 0 | 0 | 168.9927 | 330.541 | 750000 | 0.7698 | 286.2569 | 286.2569 |  |  | 335.7786 | 49.52174 | 0 | 2.862516e-17 | 330.541
UniX-Txy0 | 1607 | Uniaxial | 0 | 0 | 0 | 0 | 0 | 0 | 144.3 | 0 | 0 | 144.3 | 0 | 0 | 0 | 0 | 0 | 0 | 0 | 0 | 1 | To | 76S-T61 | A | 507.5 | 470 | 298.9306 | 430.738 | 0 | 0 | 0 | 172.5877 | 288.6 | 200000 | 0.473 | 249.9349 | 249.9349 |  |  | 360.1387 | 110.2037 | 0 | 1.05868e-16 | 288.6
UniX-Txy0 | 1608 | Uniaxial | 0 | 0 | 0 | 0 | 0 | 0 | 324.7319 | 0 | 0 | 324.7319 | 0 | 0 | 0 | 0 | 0 | 0 | 0 | 0 | 1 | To | 30NCD16 | S | 1220 | 813.3333 | 718.8011 | 923.9358 | 0 | 0 | 0 | 415 | 649.4638 | 1000000 | 0.6378 | 562.4521 | 562.4521 |  |  | 722.9673 | 160.5151 | 0 | 3.654016e-17 | 649.4638
UniX-Txy0 | 1609 | Uniaxial | 0 | 0 | 0 | 0 | 0 | 0 | 329.8581 | 0 | 0 | 329.8581 | 0 | 0 | 0 | 0 | 0 | 0 | 0 | 0 | 1 | To | Cr-Mo (DTD 306, S 106, En 40) | S | 947 | 802 | 747.2923 | 924.8841 | 0 | 0 | 0 | 431.4494 | 659.7162 | 2000000 | 0.6924 | 571.331 | 571.331 |  |  | 707.1062 | 135.7752 | 2000000 | 0.6924 | 659.7162
UniX-Txy0 | 1610 | Uniaxial | 0 | 0 | 0 | 0 | 0 | 0 | 286.0433 | 0 | 0 | 286.0433 | 0 | 0 | 0 | 0 | 0 | 0 | 0 | 0 | 1 | To | Cr-Mo (DTD 306, S 106, En 40) | S | 945 | 857 | 648.141 | 801.9474 | 0 | 0 | 0 | 374.2044 | 572.0866 | 2000000 | 0.6928 | 495.4415 | 495.4415 |  |  | 613.0118 | 117.5703 | 2000000 | 0.6928 | 572.0866
UniX-Txy0 | 1611 | Uniaxial | 0 | 0 | 0 | 0 | 0 | 0 | 122.3194 | 0 | 0 | 122.3194 | 0 | 0 | 0 | 0 | 0 | 0 | 0 | 0 | 1 | To | 0.1%C steel (normalized) | S | 432.4 | 256.4 | 289.7721 | 333.9423 | 0 | 0 | 0 | 167.3 | 244.6387 | 1000000 | 0.79532 | 211.8634 | 211.8634 |  |  | 244.1578 | 32.29448 | 0 | 7.417661e-17 | 244.6387
UniX-Txy0 | 1612 | Uniaxial | 0 | 0 | 0 | 0 | 0 | 0 | 109.0858 | 0 | 0 | 109.0858 | 0 | 0 | 0 | 0 | 0 | 0 | 0 | 0 | 1 | To | 0.1%C steel (normalized) | S | 432.4 | 256.4 | 258.422 | 297.8134 | 0 | 0 | 0 | 149.2 | 218.1715 | 1000000 | 0.79532 | 188.9421 | 188.9421 |  |  | 217.7427 | 28.80058 | 0 | 2.908484e-17 | 218.1715
UniX-Txy0 | 1613 | Uniaxial | 0 | 0 | 0 | 0 | 0 | 0 | 205.5 | 0 | 0 | 205.5 | 0 | 0 | 0 | 0 | 0 | 0 | 0 | 0 | 1 | To | GGG-60 | CI | 635 | 425 | 318 | 400 | 0 | 0 | 0 | 225 | 411 | 200000 | 0.42 | 355.9364 | 355.9364 | 180000 | 0.29 | 532.0713 | 176.1349 | 0 | 8.502443e-17 | 411
UniX-Txy0 | 1614 | Uniaxial | 0 | 0 | 0 | 0 | 0 | 0 | 276.7321 | 0 | 0 | 276.7321 | 0 | 0 | 0 | 0 | 0 | 0 | 0 | 0 | 1 | To | SAE4340 | S | 843.9 | 731.5 | 632.5104 | 771.7156 | 0 | 0 | 0 | 365.1801 | 553.4642 | 200000 | 0.71302 | 479.314 | 479.314 |  |  | 584.8032 | 105.4892 | 0 | 6.847931e-17 | 553.4642
UniX-Txy0 | 1615 | Uniaxial | 0 | 0 | 0 | 0 | 0 | 0 | 207.2357 | 0 | 0 | 207.2357 | 0 | 0 | 0 | 0 | 0 | 0 | 0 | 0 | 1 | To | GGG-60 | CI | 815 | 516 | 275 | 392 | 0 | 0 | 0 | 249 | 414.4713 | 1500000 | 0.42 | 358.9427 | 358.9427 | 180000 | 0.29 | 536.5652 | 177.6225 | 0 | 3.515266e-17 | 414.4713
UniX-Txy0 | 1616 | Uniaxial | 0 | 0 | 0 | 0 | 0 | 0 | 175 | 0 | 0 | 175 | 0 | 0 | 0 | 0 | 0 | 0 | 0 | 0 | 1 | To | 34Cr4 | S | 710 | 550 | 343 | 530 | 0 | 0 | 0 | 204 | 350 | 1500000 | 0.7398 | 303.1089 | 303.1089 | 210000 | 0.28 | 363.0168 | 59.90787 | 0 | 6.099326e-17 | 350
UniX-Txy0 | 1617 | Uniaxial | 0 | 0 | 0 | 0 | 0 | 0 | 159.3945 | 0 | 0 | 159.3945 | 0 | 0 | 0 | 0 | 0 | 0 | 0 | 0 | 1 | To | GTS-35 | CI | 353.0394 | 235 | 322.7267 | 482.4278 | 0 | 0 | 0 | 186.32635 | 318.7889 | 5000000 | 0.42 | 276.0793 | 276.0793 | 180000 | 0.31 | 412.6969 | 136.6176 | 0 | 2.843481e-17 | 318.7889
UniX-Txy0 | 1618 | Uniaxial | 0 | 0 | 0 | 0 | 0 | 0 | 188.7566 | 0 | 0 | 188.7566 | 0 | 0 | 0 | 0 | 0 | 0 | 0 | 0 | 1 | To | GTS-45 | CI | 514.849125 | 343 | 382.1764 | 571.296 | 0 | 0 | 0 | 220.649625 | 377.5132 | 5000000 | 0.42 | 326.936 | 326.936 | 180000 | 0.31 | 488.7201 | 161.784 | 0 | 3.780065e-17 | 377.5132
UniX-Txy0 | 1619 | Uniaxial | 0 | 0 | 0 | 0 | 0 | 0 | 197.1404 | 0 | 0 | 197.1404 | 0 | 0 | 0 | 0 | 0 | 0 | 0 | 0 | 1 | To | GTS-55 | CI | 554.08 | 358 | 399.1511 | 596.6707 | 0 | 0 | 0 | 230.45 | 394.2808 | 5000000 | 0.42 | 341.4572 | 341.4572 | 180000 | 0.31 | 510.4271 | 168.9698 | 0 | 8.645773e-17 | 394.2808
UniX-Txy0 | 1620 | Uniaxial | 0 | 0 | 0 | 0 | 0 | 0 | 234.9003 | 0 | 0 | 234.9003 | 0 | 0 | 0 | 0 | 0 | 0 | 0 | 0 | 1 | To | GTS-70 | CI | 710.98 | 593 | 475.6038 | 710.956 | 0 | 0 | 0 | 274.59 | 469.8007 | 5000000 | 0.42 | 406.8593 | 406.8593 | 180000 | 0.31 | 608.1934 | 201.334 | 0 | 7.494554e-17 | 469.8007
UniX-Txy0 | 1621 | Uniaxial | 0 | 0 | 0 | 0 | 0 | 0 | 167.7811 | 0 | 0 | 167.7811 | 0 | 0 | 0 | 0 | 0 | 0 | 0 | 0 | 1 | To | GGG-40 | CI | 426.59 | 289 | 339.7071 | 507.8109 | 0 | 0 | 0 | 196.13 | 335.5622 | 5000000 | 0.42 | 290.6053 | 290.6053 | 180000 | 0.29 | 434.4112 | 143.8058 | 0 | 9.392876e-17 | 335.5622
UniX-Txy0 | 1622 | Uniaxial | 0 | 0 | 0 | 0 | 0 | 0 | 209.7328 | 0 | 0 | 209.7328 | 0 | 0 | 0 | 0 | 0 | 0 | 0 | 0 | 1 | To | GGG-60 | CI | 671.76 | 417 | 424.6469 | 634.7831 | 0 | 0 | 0 | 245.17 | 419.4655 | 5000000 | 0.42 | 363.2678 | 363.2678 | 180000 | 0.29 | 543.0306 | 179.7628 | 0 | 4.32163e-17 | 419.4655
UniX-Txy0 | 1623 | Uniaxial | 0 | 0 | 0 | 0 | 0 | 0 | 251.6759 | 0 | 0 | 251.6759 | 0 | 0 | 0 | 0 | 0 | 0 | 0 | 0 | 1 | To | GGG-70 | CI | 720.79 | 485 | 509.5693 | 761.7294 | 0 | 0 | 0 | 294.2 | 503.3518 | 5000000 | 0.42 | 435.9154 | 435.9154 | 180000 | 0.29 | 651.6279 | 215.7124 | 0 | 7.728073e-17 | 503.3518
UniX-Txy0 | 1624 | Uniaxial | 0 | 0 | 0 | 0 | 0 | 0 | 224.4384 | 0 | 0 | 224.4384 | 0 | 0 | 0 | 0 | 0 | 0 | 0 | 0 | 1 | To | 34Cr4 | S | 795 | 530 | 410 | 640 | 0 | 0 | 0 | 256 | 448.8767 | 1500000 | 0.7228 | 388.7386 | 388.7386 | 210000 | 0.28 | 471.0893 | 82.35064 | 0 | 7.409633e-17 | 448.8767
UniX-Txy0 | 1625 | Uniaxial | 0 | 0 | 0 | 0 | 0 | 0 | 75.395 | 0 | 0 | 75.395 | 0 | 0 | 0 | 0 | 0 | 0 | 0 | 0 | 1 | To | 2017A-T4 | A | 545 | 395 | 180.9608 | 260.7518 | 0 | 0 | 0 | 104.4778 | 150.79 | 1000000 | 0.473 | 130.588 | 130.588 | 73500 | 0.33 | 188.1681 | 57.58012 | 0 | 1.005967e-16 | 150.79
UniX-Txy0 | 1626 | Uniaxial | 0 | 0 | 0 | 0 | 0 | 0 | 70.94713 | 0 | 0 | 70.94713 | 0 | 0 | 0 | 0 | 0 | 0 | 0 | 0 | 1 | To | 6082-T6 | A | 290 | 230 | 146.7231 | 211.4177 | 0 | 0 | 0 | 84.71061 | 141.8943 | 1000000 | 0.473 | 122.884 | 122.884 | 72000 | 0.33 | 177.0673 | 54.18322 | 0 | 1.1622e-16 | 141.8943
UniX-Txy0 | 1627 | Uniaxial | 0 | 0 | 0 | 0 | 0 | 0 | 266 | 0 | 0 | 266 | 0 | 0 | 0 | 0 | 0 | 0 | 0 | 0 | 1 | To | 20MnCr5 | S | 1028 | 940 | 516 | 832 | 0 | 0 | 0 | 303 | 532 | 10000000 | 0.6762 | 460.7255 | 460.7255 | 210000 | 0.3 | 576.6546 | 115.9291 | 0 | 7.295435e-17 | 532
UniX-Txy0 | 1628 | Uniaxial | 0 | 0 | 0 | 0 | 0 | 0 | 63.55216 | 0 | 0 | 63.55216 | 0 | 0 | 0 | 0 | 0 | 0 | 0 | 0 | 1 | To | 7:3 brass | Cu | 320 | 113 | 141.4612 | 180.1759 | 0 | 0 | 0 | 81.67266 | 127.1043 | 10000000 | 0.651 | 110.0756 | 110.0756 |  |  | 140.2008 | 30.1252 | 0 | 7.456908e-17 | 127.1043
UniX-Txy0 | 1629 | Uniaxial | 0 | 0 | 0 | 0 | 0 | 0 | 206.9592 | 0 | 0 | 206.9592 | 0 | 0 | 0 | 0 | 0 | 0 | 0 | 0 | 1 | To | 25CrMo4 | S | 780 | 660 | 361 | 600 | 0 | 0 | 0 | 228 | 413.9183 | 2000000 | 0.7258 | 358.4638 | 358.4638 | 210000 | 0.29 | 433.4986 | 75.03482 | 0 | 3.551548e-17 | 413.9183
UniX-Txy0 | 1630 | Uniaxial | 0 | 0 | 0 | 0 | 0 | 0 | 213.75 | 0 | 0 | 213.75 | 0 | 0 | 0 | 0 | 0 | 0 | 0 | 0 | 1 | To | 25CrMo4 | S | 780 | 660 | 340 | 600 | 0 | 0 | 0 | 228 | 427.5 | 2000000 | 0.7258 | 370.2259 | 370.2259 | 210000 | 0.29 | 447.7228 | 77.4969 | 0 | 3.83533e-17 | 427.5
UniX-Txy0 | 1631 | Uniaxial | 0 | 0 | 0 | 0 | 0 | 0 | 137.0411 | 0 | 0 | 137.0411 | 0 | 0 | 0 | 0 | 0 | 0 | 0 | 0 | 1 | To | XC18 | S | 520 | 350 | 322.1615 | 375.8049 | 0 | 0 | 0 | 186 | 274.0822 | 1000000 | 0.7778 | 237.3621 | 237.3621 |  |  | 276.8855 | 39.52342 | 0 | 3.390606e-17 | 274.0822
UniX-Txy0 | 1632 | Uniaxial | 0 | 0 | 0 | 0 | 0 | 0 | 75.86577 | 0 | 0 | 75.86577 | 0 | 0 | 0 | 0 | 0 | 0 | 0 | 0 | 1 | To | Cu-ETP | Cu | 300 | 200 | 184.1619 | 234.5628 | 0 | 0 | 0 | 97.49724 | 151.7315 | 100000 | 0.651 | 131.4034 | 131.4034 | 120000 | 0.34 | 167.3655 | 35.96214 | 0 | 1.069232e-16 | 151.7315
UniX-Txy0 | 1633 | Uniaxial | 0 | 0 | 0 | 0 | 0 | 0 | 188.7899 | 0 | 0 | 188.7899 | 0 | 0 | 0 | 0 | 0 | 0 | 0 | 0 | 1 | To | X2CrNiMo17-12-2 | S | 416 | 277.3333 | 312.9699 | 359.8571 | 0 | 0 | 0 | 258.5868 | 377.5799 | 200000 | 0.7986 | 326.9938 | 326.9938 |  |  | 375.9819 | 48.98811 | 0 | 9.010736e-17 | 377.5799
UniX-Txy0 | 1634 | Uniaxial | 0 | 0 | 0 | 0 | 0 | 0 | 134.1667 | 0 | 0 | 134.1667 | 0 | 0 | 0 | 0 | 0 | 0 | 0 | 0 | 1 | To | EN-GJV-450 | CI | 498 | 367.66 | 185.693 | 236.6266 | 0 | 0 | 0 | 185.563 | 268.3333 | 500000 | 0.42 | 232.3835 | 232.3835 |  |  | 347.3783 | 114.9948 | 0 | 1.07088e-16 | 268.3333
UniX-Txy0 | 1635 | Uniaxial | 0 | 0 | 0 | 0 | 0 | 0 | 134.1667 | 0 | 0 | 134.1667 | 0 | 0 | 0 | 0 | 0 | 0 | 0 | 0 | 1 | To | EN-GJV-450 | CI | 498 | 367.66 | 321.4046 | 480.4514 | 0 | 0 | 0 | 185.563 | 268.3333 | 500000 | 0.42 | 232.3835 | 232.3835 |  |  | 347.3783 | 114.9948 | 0 | 1.07088e-16 | 268.3333
UniX-Txy0 | 1636 | Uniaxial | 0 | 0 | 0 | 0 | 0 | 0 | 109.45 | 0 | 0 | 109.45 | 0 | 0 | 0 | 0 | 0 | 0 | 0 | 0 | 1 | To | 14S-T | A | 498 | 332 | 207.2597 | 298.6467 | 0 | 0 | 0 | 119.6615 | 218.9 | 2000000 | 0.473 | 189.573 | 189.573 |  |  | 273.1613 | 83.58836 | 0 | 3.348624e-17 | 218.9
UniX-Txy0 | 1637 | Uniaxial | 0 | 0 | 0 | 0 | 0 | 0 | 312.9941 | 0 | 0 | 312.9941 | 0 | 0 | 0 | 0 | 0 | 0 | 0 | 0 | 1 | To | 30 CrNiMo 8 | S | 1014 | 912 | 705.0373 | 880.7298 | 0 | 0 | 0 | 407.0535 | 625.9882 | 200000 | 0.679 | 542.1217 | 542.1217 | 212000 | 0.29 | 677.2163 | 135.0946 | 0 | 4.409499e-17 | 625.9882
UniX-Txy0 | 1638 | Uniaxial | 0 | 0 | 0 | 0 | 0 | 0 | 264.0036 | 0 | 0 | 264.0036 | 0 | 0 | 0 | 0 | 0 | 0 | 0 | 0 | 1 | To | Ck45 | S | 850 | 807 | 419.585 | 718.2548 | 0 | 0 | 0 | 286.2256 | 528.0072 | 100000 | 0.7118 | 457.2676 | 457.2676 | 212000 | 0.29 | 558.3767 | 101.1091 | 0 | 1.221737e-16 | 528.0072
UniX-Txy0 | 1639 | Uniaxial | 0 | 0 | 0 | 0 | 0 | 0 | 233.8654 | 0 | 0 | 233.8654 | 0 | 0 | 0 | 0 | 0 | 0 | 0 | 0 | 1 | To | SNCM 8 | S | 1076 | 971 | 465.7769 | 586.8693 | 0 | 0 | 0 | 302.5432 | 467.7308 | 500000 | 0.6666 | 405.0668 | 405.0668 |  |  | 510.3758 | 105.309 | 0 | 4.015921e-17 | 467.7308
UniX-Txy0 | 1640 | Uniaxial | 0 | 0 | 0 | 0 | 0 | 0 | 238.0112 | 0 | 0 | 238.0112 | 0 | 0 | 0 | 0 | 0 | 0 | 0 | 0 | 1 | To | SNCM 8 | S | 1076 | 971 | 477.1434 | 601.1907 | 0 | 0 | 0 | 307.9065 | 476.0225 | 500000 | 0.6666 | 412.2475 | 412.2475 |  |  | 519.4234 | 107.1758 | 0 | 7.850205e-17 | 476.0225
UniX-Txz0 | 1641 | Uniaxial | 0 | 0 | 0 | 0 | 0 | 0 | 0 | 312.8054 | 0 | 0 | 312.8054 | 0 | 0 | 0 | 0 | 0 | 0 | 0 | 1 | To | 42CrMo4 | S | 1100 | 980 | 488.2322 | 617.2125 | 0 | 0 | 0 | 403.8404 | 625.6108 | 200000 | 0.6618 | 541.7948 | 541.7948 | 212000 | 0.28 | 684.9253 | 143.1305 | 0 | 3.370867e-17 | 625.6108
UniX-Txz0 | 1642 | Uniaxial | 0 | 0 | 0 | 0 | 0 | 0 | 0 | 215.1591 | 0 | 0 | 215.1591 | 0 | 0 | 0 | 0 | 0 | 0 | 0 | 1 | To | Ck35 | S | 706.1 | 539 | 342.0913 | 540.5233 | 0 | 0 | 0 | 230.0214 | 430.3182 | 100000 | 0.74058 | 372.6665 | 372.6665 | 212000 | 0.29 | 446.0808 | 73.41432 | 0 | 7.550658e-17 | 430.3182
UniX-Txz0 | 1643 | Uniaxial | 0 | 0 | 0 | 0 | 0 | 0 | 0 | 287.0874 | 0 | 0 | 287.0874 | 0 | 0 | 0 | 0 | 0 | 0 | 0 | 1 | To | 34CrMo4 | S | 902.2 | 706 | 430.6796 | 683.6829 | 0 | 0 | 0 | 318.6489 | 574.1747 | 200000 | 0.70136 | 497.2499 | 497.2499 | 210000 | 0.3 | 611.6096 | 114.3597 | 0 | 3.780647e-17 | 574.1747
UniX-Txz0 | 1644 | Uniaxial | 0 | 0 | 0 | 0 | 0 | 0 | 0 | 195.0445 | 0 | 0 | 195.0445 | 0 | 0 | 0 | 0 | 0 | 0 | 0 | 1 | To | GS61 (FGS 700/2) | CI | 750 | 416 | 394.9076 | 590.3273 | 0 | 0 | 0 | 228 | 390.0891 | 1000000 | 0.42 | 337.827 | 337.827 |  |  | 505.0005 | 167.1735 | 0 | 8.722445e-17 | 390.0891
UniX-Txz0 | 1645 | Uniaxial | 0 | 0 | 0 | 0 | 0 | 0 | 0 | 410.788 | 0 | 0 | 410.788 | 0 | 0 | 0 | 0 | 0 | 0 | 0 | 1 | To | 100Cr6 | S | 2467 | 2115 | 866 | 1060 | 0 | 0 | 0 | 541 | 821.5759 | 10000000 | 0.3884 | 711.5056 | 711.5056 | 210000 | 0.3 | 1087.147 | 375.6414 | 0 | 3.23459e-17 | 821.5759
UniX-Txz0 | 1646 | Uniaxial | 0 | 0 | 0 | 0 | 0 | 0 | 0 | 235.601 | 0 | 0 | 235.601 | 0 | 0 | 0 | 0 | 0 | 0 | 0 | 1 | To | 39NiCrMo3 steel | S | 995 | 900 | 382.2 | 476.1868 | 0 | 0 | 0 | 306.9 | 471.202 | 500000 | 0.6828 | 408.0729 | 408.0729 | 205000 | 0.29 | 508.4221 | 100.3493 | 0 | 4.691442e-17 | 471.202
UniX-Txz0 | 1647 | Uniaxial | 0 | 0 | 0 | 0 | 0 | 0 | 0 | 151.8439 | 0 | 0 | 151.8439 | 0 | 0 | 0 | 0 | 0 | 0 | 0 | 1 | To | SF1 (700-2) | CI | 330 | 220 | 196.5 | 293.7379 | 0 | 0 | 0 | 177.5 | 303.6878 | 10000000 | 0.42 | 263.0013 | 263.0013 |  |  | 393.1473 | 130.146 | 0 | 2.438892e-17 | 303.6878
UniX-Txz0 | 1648 | Uniaxial | 0 | 0 | 0 | 0 | 0 | 0 | 0 | 86.82673 | 0 | 0 | 86.82673 | 0 | 0 | 0 | 0 | 0 | 0 | 0 | 1 | To | 2124-T851 | A | 477.1 | 440 | 198.3058 | 258.6737 | 0 | 0 | 0 | 109.977 | 173.6535 | 500000 | 0.473 | 150.3883 | 150.3883 | 73000 | 0.33 | 216.699 | 66.31068 | 0 | 9.580659e-17 | 173.6535
UniX-Txz0 | 1649 | Uniaxial | 0 | 0 | 0 | 0 | 0 | 0 | 0 | 89.00671 | 0 | 0 | 89.00671 | 0 | 0 | 0 | 0 | 0 | 0 | 0 | 1 | To | 2124-T851 | A | 477.1 | 439.8 | 153.4233 | 238.5705 | 0 | 0 | 0 | 109.1008 | 178.0134 | 500000 | 0.473 | 154.1641 | 154.1641 | 73000 | 0.33 | 222.1397 | 67.97555 | 0 | 6.076843e-17 | 178.0134
UniX-Txz0 | 1650 | Uniaxial | 0 | 0 | 0 | 0 | 0 | 0 | 0 | 113.8924 | 0 | 0 | 113.8924 | 0 | 0 | 0 | 0 | 0 | 0 | 0 | 1 | To | 2124-T851 | A | 477.1 | 439.8 | 235.5366 | 339.3917 | 0 | 0 | 0 | 135.9871 | 227.7848 | 200000 | 0.473 | 197.2674 | 197.2674 | 73000 | 0.33 | 284.2485 | 86.98108 | 0 | 7.19598e-17 | 227.7848
UniX-Txz0 | 1651 | Uniaxial | 0 | 0 | 0 | 0 | 0 | 0 | 0 | 165.2705 | 0 | 0 | 165.2705 | 0 | 0 | 0 | 0 | 0 | 0 | 0 | 1 | To | ČSN 41 1523 | S | 560 | 400 | 244.5069 | 385.3215 | 0 | 0 | 0 | 168.9927 | 330.541 | 750000 | 0.7698 | 286.2569 | 286.2569 |  |  | 335.7786 | 49.52174 | 0 | 2.862516e-17 | 330.541
UniX-Txz0 | 1652 | Uniaxial | 0 | 0 | 0 | 0 | 0 | 0 | 0 | 165.2705 | 0 | 0 | 165.2705 | 0 | 0 | 0 | 0 | 0 | 0 | 0 | 1 | To | ČSN 41 1523 | S | 560 | 400 | 292.7039 | 343.3409 | 0 | 0 | 0 | 168.9927 | 330.541 | 750000 | 0.7698 | 286.2569 | 286.2569 |  |  | 335.7786 | 49.52174 | 0 | 2.862516e-17 | 330.541
UniX-Txz0 | 1653 | Uniaxial | 0 | 0 | 0 | 0 | 0 | 0 | 0 | 144.3 | 0 | 0 | 144.3 | 0 | 0 | 0 | 0 | 0 | 0 | 0 | 1 | To | 76S-T61 | A | 507.5 | 470 | 298.9306 | 430.738 | 0 | 0 | 0 | 172.5877 | 288.6 | 200000 | 0.473 | 249.9349 | 249.9349 |  |  | 360.1387 | 110.2037 | 0 | 1.05868e-16 | 288.6
UniX-Txz0 | 1654 | Uniaxial | 0 | 0 | 0 | 0 | 0 | 0 | 0 | 324.7319 | 0 | 0 | 324.7319 | 0 | 0 | 0 | 0 | 0 | 0 | 0 | 1 | To | 30NCD16 | S | 1220 | 813.3333 | 718.8011 | 923.9358 | 0 | 0 | 0 | 415 | 649.4638 | 1000000 | 0.6378 | 562.4521 | 562.4521 |  |  | 722.9673 | 160.5151 | 0 | 3.654016e-17 | 649.4638
UniX-Txz0 | 1655 | Uniaxial | 0 | 0 | 0 | 0 | 0 | 0 | 0 | 329.8581 | 0 | 0 | 329.8581 | 0 | 0 | 0 | 0 | 0 | 0 | 0 | 1 | To | Cr-Mo (DTD 306, S 106, En 40) | S | 947 | 802 | 747.2923 | 924.8841 | 0 | 0 | 0 | 431.4494 | 659.7162 | 2000000 | 0.6924 | 571.331 | 571.331 |  |  | 707.1062 | 135.7752 | 2000000 | 0.6924 | 659.7162
UniX-Txz0 | 1656 | Uniaxial | 0 | 0 | 0 | 0 | 0 | 0 | 0 | 286.0433 | 0 | 0 | 286.0433 | 0 | 0 | 0 | 0 | 0 | 0 | 0 | 1 | To | Cr-Mo (DTD 306, S 106, En 40) | S | 945 | 857 | 648.141 | 801.9474 | 0 | 0 | 0 | 374.2044 | 572.0866 | 2000000 | 0.6928 | 495.4415 | 495.4415 |  |  | 613.0118 | 117.5703 | 2000000 | 0.6928 | 572.0866
UniX-Txz0 | 1657 | Uniaxial | 0 | 0 | 0 | 0 | 0 | 0 | 0 | 122.3194 | 0 | 0 | 122.3194 | 0 | 0 | 0 | 0 | 0 | 0 | 0 | 1 | To | 0.1%C steel (normalized) | S | 432.4 | 256.4 | 289.7721 | 333.9423 | 0 | 0 | 0 | 167.3 | 244.6387 | 1000000 | 0.79532 | 211.8634 | 211.8634 |  |  | 244.1578 | 32.29448 | 0 | 7.417661e-17 | 244.6387
UniX-Txz0 | 1658 | Uniaxial | 0 | 0 | 0 | 0 | 0 | 0 | 0 | 109.0858 | 0 | 0 | 109.0858 | 0 | 0 | 0 | 0 | 0 | 0 | 0 | 1 | To | 0.1%C steel (normalized) | S | 432.4 | 256.4 | 258.422 | 297.8134 | 0 | 0 | 0 | 149.2 | 218.1715 | 1000000 | 0.79532 | 188.9421 | 188.9421 |  |  | 217.7427 | 28.80058 | 0 | 2.908484e-17 | 218.1715
UniX-Txz0 | 1659 | Uniaxial | 0 | 0 | 0 | 0 | 0 | 0 | 0 | 205.5 | 0 | 0 | 205.5 | 0 | 0 | 0 | 0 | 0 | 0 | 0 | 1 | To | GGG-60 | CI | 635 | 425 | 318 | 400 | 0 | 0 | 0 | 225 | 411 | 200000 | 0.42 | 355.9364 | 355.9364 | 180000 | 0.29 | 532.0713 | 176.1349 | 0 | 8.502443e-17 | 411
UniX-Txz0 | 1660 | Uniaxial | 0 | 0 | 0 | 0 | 0 | 0 | 0 | 276.7321 | 0 | 0 | 276.7321 | 0 | 0 | 0 | 0 | 0 | 0 | 0 | 1 | To | SAE4340 | S | 843.9 | 731.5 | 632.5104 | 771.7156 | 0 | 0 | 0 | 365.1801 | 553.4642 | 200000 | 0.71302 | 479.314 | 479.314 |  |  | 584.8032 | 105.4892 | 0 | 6.847931e-17 | 553.4642
UniX-Txz0 | 1661 | Uniaxial | 0 | 0 | 0 | 0 | 0 | 0 | 0 | 207.2357 | 0 | 0 | 207.2357 | 0 | 0 | 0 | 0 | 0 | 0 | 0 | 1 | To | GGG-60 | CI | 815 | 516 | 275 | 392 | 0 | 0 | 0 | 249 | 414.4713 | 1500000 | 0.42 | 358.9427 | 358.9427 | 180000 | 0.29 | 536.5652 | 177.6225 | 0 | 3.515266e-17 | 414.4713
UniX-Txz0 | 1662 | Uniaxial | 0 | 0 | 0 | 0 | 0 | 0 | 0 | 175 | 0 | 0 | 175 | 0 | 0 | 0 | 0 | 0 | 0 | 0 | 1 | To | 34Cr4 | S | 710 | 550 | 343 | 530 | 0 | 0 | 0 | 204 | 350 | 1500000 | 0.7398 | 303.1089 | 303.1089 | 210000 | 0.28 | 363.0168 | 59.90787 | 0 | 6.099326e-17 | 350
UniX-Txz0 | 1663 | Uniaxial | 0 | 0 | 0 | 0 | 0 | 0 | 0 | 159.3945 | 0 | 0 | 159.3945 | 0 | 0 | 0 | 0 | 0 | 0 | 0 | 1 | To | GTS-35 | CI | 353.0394 | 235 | 322.7267 | 482.4278 | 0 | 0 | 0 | 186.32635 | 318.7889 | 5000000 | 0.42 | 276.0793 | 276.0793 | 180000 | 0.31 | 412.6969 | 136.6176 | 0 | 2.843481e-17 | 318.7889
UniX-Txz0 | 1664 | Uniaxial | 0 | 0 | 0 | 0 | 0 | 0 | 0 | 188.7566 | 0 | 0 | 188.7566 | 0 | 0 | 0 | 0 | 0 | 0 | 0 | 1 | To | GTS-45 | CI | 514.849125 | 343 | 382.1764 | 571.296 | 0 | 0 | 0 | 220.649625 | 377.5132 | 5000000 | 0.42 | 326.936 | 326.936 | 180000 | 0.31 | 488.7201 | 161.784 | 0 | 3.780065e-17 | 377.5132
UniX-Txz0 | 1665 | Uniaxial | 0 | 0 | 0 | 0 | 0 | 0 | 0 | 197.1404 | 0 | 0 | 197.1404 | 0 | 0 | 0 | 0 | 0 | 0 | 0 | 1 | To | GTS-55 | CI | 554.08 | 358 | 399.1511 | 596.6707 | 0 | 0 | 0 | 230.45 | 394.2808 | 5000000 | 0.42 | 341.4572 | 341.4572 | 180000 | 0.31 | 510.4271 | 168.9698 | 0 | 8.645773e-17 | 394.2808
UniX-Txz0 | 1666 | Uniaxial | 0 | 0 | 0 | 0 | 0 | 0 | 0 | 234.9003 | 0 | 0 | 234.9003 | 0 | 0 | 0 | 0 | 0 | 0 | 0 | 1 | To | GTS-70 | CI | 710.98 | 593 | 475.6038 | 710.956 | 0 | 0 | 0 | 274.59 | 469.8007 | 5000000 | 0.42 | 406.8593 | 406.8593 | 180000 | 0.31 | 608.1934 | 201.334 | 0 | 7.494554e-17 | 469.8007
UniX-Txz0 | 1667 | Uniaxial | 0 | 0 | 0 | 0 | 0 | 0 | 0 | 167.7811 | 0 | 0 | 167.7811 | 0 | 0 | 0 | 0 | 0 | 0 | 0 | 1 | To | GGG-40 | CI | 426.59 | 289 | 339.7071 | 507.8109 | 0 | 0 | 0 | 196.13 | 335.5622 | 5000000 | 0.42 | 290.6053 | 290.6053 | 180000 | 0.29 | 434.4112 | 143.8058 | 0 | 9.392876e-17 | 335.5622
UniX-Txz0 | 1668 | Uniaxial | 0 | 0 | 0 | 0 | 0 | 0 | 0 | 209.7328 | 0 | 0 | 209.7328 | 0 | 0 | 0 | 0 | 0 | 0 | 0 | 1 | To | GGG-60 | CI | 671.76 | 417 | 424.6469 | 634.7831 | 0 | 0 | 0 | 245.17 | 419.4655 | 5000000 | 0.42 | 363.2678 | 363.2678 | 180000 | 0.29 | 543.0306 | 179.7628 | 0 | 4.32163e-17 | 419.4655
UniX-Txz0 | 1669 | Uniaxial | 0 | 0 | 0 | 0 | 0 | 0 | 0 | 251.6759 | 0 | 0 | 251.6759 | 0 | 0 | 0 | 0 | 0 | 0 | 0 | 1 | To | GGG-70 | CI | 720.79 | 485 | 509.5693 | 761.7294 | 0 | 0 | 0 | 294.2 | 503.3518 | 5000000 | 0.42 | 435.9154 | 435.9154 | 180000 | 0.29 | 651.6279 | 215.7124 | 0 | 7.728073e-17 | 503.3518
UniX-Txz0 | 1670 | Uniaxial | 0 | 0 | 0 | 0 | 0 | 0 | 0 | 224.4384 | 0 | 0 | 224.4384 | 0 | 0 | 0 | 0 | 0 | 0 | 0 | 1 | To | 34Cr4 | S | 795 | 530 | 410 | 640 | 0 | 0 | 0 | 256 | 448.8767 | 1500000 | 0.7228 | 388.7386 | 388.7386 | 210000 | 0.28 | 471.0893 | 82.35064 | 0 | 7.409633e-17 | 448.8767
UniX-Txz0 | 1671 | Uniaxial | 0 | 0 | 0 | 0 | 0 | 0 | 0 | 75.395 | 0 | 0 | 75.395 | 0 | 0 | 0 | 0 | 0 | 0 | 0 | 1 | To | 2017A-T4 | A | 545 | 395 | 180.9608 | 260.7518 | 0 | 0 | 0 | 104.4778 | 150.79 | 1000000 | 0.473 | 130.588 | 130.588 | 73500 | 0.33 | 188.1681 | 57.58012 | 0 | 1.005967e-16 | 150.79
UniX-Txz0 | 1672 | Uniaxial | 0 | 0 | 0 | 0 | 0 | 0 | 0 | 70.94713 | 0 | 0 | 70.94713 | 0 | 0 | 0 | 0 | 0 | 0 | 0 | 1 | To | 6082-T6 | A | 290 | 230 | 146.7231 | 211.4177 | 0 | 0 | 0 | 84.71061 | 141.8943 | 1000000 | 0.473 | 122.884 | 122.884 | 72000 | 0.33 | 177.0673 | 54.18322 | 0 | 1.1622e-16 | 141.8943
UniX-Txz0 | 1673 | Uniaxial | 0 | 0 | 0 | 0 | 0 | 0 | 0 | 266 | 0 | 0 | 266 | 0 | 0 | 0 | 0 | 0 | 0 | 0 | 1 | To | 20MnCr5 | S | 1028 | 940 | 516 | 832 | 0 | 0 | 0 | 303 | 532 | 10000000 | 0.6762 | 460.7255 | 460.7255 | 210000 | 0.3 | 576.6546 | 115.9291 | 0 | 7.295435e-17 | 532
UniX-Txz0 | 1674 | Uniaxial | 0 | 0 | 0 | 0 | 0 | 0 | 0 | 63.55216 | 0 | 0 | 63.55216 | 0 | 0 | 0 | 0 | 0 | 0 | 0 | 1 | To | 7:3 brass | Cu | 320 | 113 | 141.4612 | 180.1759 | 0 | 0 | 0 | 81.67266 | 127.1043 | 10000000 | 0.651 | 110.0756 | 110.0756 |  |  | 140.2008 | 30.1252 | 0 | 7.456908e-17 | 127.1043
UniX-Txz0 | 1675 | Uniaxial | 0 | 0 | 0 | 0 | 0 | 0 | 0 | 206.9592 | 0 | 0 | 206.9592 | 0 | 0 | 0 | 0 | 0 | 0 | 0 | 1 | To | 25CrMo4 | S | 780 | 660 | 361 | 600 | 0 | 0 | 0 | 228 | 413.9183 | 2000000 | 0.7258 | 358.4638 | 358.4638 | 210000 | 0.29 | 433.4986 | 75.03482 | 0 | 3.551548e-17 | 413.9183
UniX-Txz0 | 1676 | Uniaxial | 0 | 0 | 0 | 0 | 0 | 0 | 0 | 213.75 | 0 | 0 | 213.75 | 0 | 0 | 0 | 0 | 0 | 0 | 0 | 1 | To | 25CrMo4 | S | 780 | 660 | 340 | 600 | 0 | 0 | 0 | 228 | 427.5 | 2000000 | 0.7258 | 370.2259 | 370.2259 | 210000 | 0.29 | 447.7228 | 77.4969 | 0 | 3.83533e-17 | 427.5
UniX-Txz0 | 1677 | Uniaxial | 0 | 0 | 0 | 0 | 0 | 0 | 0 | 137.0411 | 0 | 0 | 137.0411 | 0 | 0 | 0 | 0 | 0 | 0 | 0 | 1 | To | XC18 | S | 520 | 350 | 322.1615 | 375.8049 | 0 | 0 | 0 | 186 | 274.0822 | 1000000 | 0.7778 | 237.3621 | 237.3621 |  |  | 276.8855 | 39.52342 | 0 | 3.390606e-17 | 274.0822
UniX-Txz0 | 1678 | Uniaxial | 0 | 0 | 0 | 0 | 0 | 0 | 0 | 75.86577 | 0 | 0 | 75.86577 | 0 | 0 | 0 | 0 | 0 | 0 | 0 | 1 | To | Cu-ETP | Cu | 300 | 200 | 184.1619 | 234.5628 | 0 | 0 | 0 | 97.49724 | 151.7315 | 100000 | 0.651 | 131.4034 | 131.4034 | 120000 | 0.34 | 167.3655 | 35.96214 | 0 | 1.069232e-16 | 151.7315
UniX-Txz0 | 1679 | Uniaxial | 0 | 0 | 0 | 0 | 0 | 0 | 0 | 188.7899 | 0 | 0 | 188.7899 | 0 | 0 | 0 | 0 | 0 | 0 | 0 | 1 | To | X2CrNiMo17-12-2 | S | 416 | 277.3333 | 312.9699 | 359.8571 | 0 | 0 | 0 | 258.5868 | 377.5799 | 200000 | 0.7986 | 326.9938 | 326.9938 |  |  | 375.9819 | 48.98811 | 0 | 9.010736e-17 | 377.5799
UniX-Txz0 | 1680 | Uniaxial | 0 | 0 | 0 | 0 | 0 | 0 | 0 | 134.1667 | 0 | 0 | 134.1667 | 0 | 0 | 0 | 0 | 0 | 0 | 0 | 1 | To | EN-GJV-450 | CI | 498 | 367.66 | 185.693 | 236.6266 | 0 | 0 | 0 | 185.563 | 268.3333 | 500000 | 0.42 | 232.3835 | 232.3835 |  |  | 347.3783 | 114.9948 | 0 | 1.07088e-16 | 268.3333
UniX-Txz0 | 1681 | Uniaxial | 0 | 0 | 0 | 0 | 0 | 0 | 0 | 134.1667 | 0 | 0 | 134.1667 | 0 | 0 | 0 | 0 | 0 | 0 | 0 | 1 | To | EN-GJV-450 | CI | 498 | 367.66 | 321.4046 | 480.4514 | 0 | 0 | 0 | 185.563 | 268.3333 | 500000 | 0.42 | 232.3835 | 232.3835 |  |  | 347.3783 | 114.9948 | 0 | 1.07088e-16 | 268.3333
UniX-Txz0 | 1682 | Uniaxial | 0 | 0 | 0 | 0 | 0 | 0 | 0 | 109.45 | 0 | 0 | 109.45 | 0 | 0 | 0 | 0 | 0 | 0 | 0 | 1 | To | 14S-T | A | 498 | 332 | 207.2597 | 298.6467 | 0 | 0 | 0 | 119.6615 | 218.9 | 2000000 | 0.473 | 189.573 | 189.573 |  |  | 273.1613 | 83.58836 | 0 | 3.348624e-17 | 218.9
UniX-Txz0 | 1683 | Uniaxial | 0 | 0 | 0 | 0 | 0 | 0 | 0 | 312.9941 | 0 | 0 | 312.9941 | 0 | 0 | 0 | 0 | 0 | 0 | 0 | 1 | To | 30 CrNiMo 8 | S | 1014 | 912 | 705.0373 | 880.7298 | 0 | 0 | 0 | 407.0535 | 625.9882 | 200000 | 0.679 | 542.1217 | 542.1217 | 212000 | 0.29 | 677.2163 | 135.0946 | 0 | 4.409499e-17 | 625.9882
UniX-Txz0 | 1684 | Uniaxial | 0 | 0 | 0 | 0 | 0 | 0 | 0 | 264.0036 | 0 | 0 | 264.0036 | 0 | 0 | 0 | 0 | 0 | 0 | 0 | 1 | To | Ck45 | S | 850 | 807 | 419.585 | 718.2548 | 0 | 0 | 0 | 286.2256 | 528.0072 | 100000 | 0.7118 | 457.2676 | 457.2676 | 212000 | 0.29 | 558.3767 | 101.1091 | 0 | 1.221737e-16 | 528.0072
UniX-Txz0 | 1685 | Uniaxial | 0 | 0 | 0 | 0 | 0 | 0 | 0 | 233.8654 | 0 | 0 | 233.8654 | 0 | 0 | 0 | 0 | 0 | 0 | 0 | 1 | To | SNCM 8 | S | 1076 | 971 | 465.7769 | 586.8693 | 0 | 0 | 0 | 302.5432 | 467.7308 | 500000 | 0.6666 | 405.0668 | 405.0668 |  |  | 510.3758 | 105.309 | 0 | 4.015921e-17 | 467.7308
UniX-Txz0 | 1686 | Uniaxial | 0 | 0 | 0 | 0 | 0 | 0 | 0 | 238.0112 | 0 | 0 | 238.0112 | 0 | 0 | 0 | 0 | 0 | 0 | 0 | 1 | To | SNCM 8 | S | 1076 | 971 | 477.1434 | 601.1907 | 0 | 0 | 0 | 307.9065 | 476.0225 | 500000 | 0.6666 | 412.2475 | 412.2475 |  |  | 519.4234 | 107.1758 | 0 | 7.850205e-17 | 476.0225
UniX-Tyz0 | 1687 | Uniaxial | 0 | 0 | 0 | 0 | 0 | 0 | 0 | 0 | 312.8054 | 0 | 0 | 312.8054 | 0 | 0 | 0 | 0 | 0 | 0 | 1 | To | 42CrMo4 | S | 1100 | 980 | 488.2322 | 617.2125 | 0 | 0 | 0 | 403.8404 | 625.6108 | 200000 | 0.6618 | 541.7948 | 541.7948 | 212000 | 0.28 | 684.9253 | 143.1305 | 0 | 3.370867e-17 | 625.6108
UniX-Tyz0 | 1688 | Uniaxial | 0 | 0 | 0 | 0 | 0 | 0 | 0 | 0 | 215.1591 | 0 | 0 | 215.1591 | 0 | 0 | 0 | 0 | 0 | 0 | 1 | To | Ck35 | S | 706.1 | 539 | 342.0913 | 540.5233 | 0 | 0 | 0 | 230.0214 | 430.3182 | 100000 | 0.74058 | 372.6665 | 372.6665 | 212000 | 0.29 | 446.0808 | 73.41432 | 0 | 7.550658e-17 | 430.3182
UniX-Tyz0 | 1689 | Uniaxial | 0 | 0 | 0 | 0 | 0 | 0 | 0 | 0 | 287.0874 | 0 | 0 | 287.0874 | 0 | 0 | 0 | 0 | 0 | 0 | 1 | To | 34CrMo4 | S | 902.2 | 706 | 430.6796 | 683.6829 | 0 | 0 | 0 | 318.6489 | 574.1747 | 200000 | 0.70136 | 497.2499 | 497.2499 | 210000 | 0.3 | 611.6096 | 114.3597 | 0 | 3.780647e-17 | 574.1747
UniX-Tyz0 | 1690 | Uniaxial | 0 | 0 | 0 | 0 | 0 | 0 | 0 | 0 | 195.0445 | 0 | 0 | 195.0445 | 0 | 0 | 0 | 0 | 0 | 0 | 1 | To | GS61 (FGS 700/2) | CI | 750 | 416 | 394.9076 | 590.3273 | 0 | 0 | 0 | 228 | 390.0891 | 1000000 | 0.42 | 337.827 | 337.827 |  |  | 505.0005 | 167.1735 | 0 | 8.722445e-17 | 390.0891
UniX-Tyz0 | 1691 | Uniaxial | 0 | 0 | 0 | 0 | 0 | 0 | 0 | 0 | 410.788 | 0 | 0 | 410.788 | 0 | 0 | 0 | 0 | 0 | 0 | 1 | To | 100Cr6 | S | 2467 | 2115 | 866 | 1060 | 0 | 0 | 0 | 541 | 821.5759 | 10000000 | 0.3884 | 711.5056 | 711.5056 | 210000 | 0.3 | 1087.147 | 375.6414 | 0 | 3.23459e-17 | 821.5759
UniX-Tyz0 | 1692 | Uniaxial | 0 | 0 | 0 | 0 | 0 | 0 | 0 | 0 | 235.601 | 0 | 0 | 235.601 | 0 | 0 | 0 | 0 | 0 | 0 | 1 | To | 39NiCrMo3 steel | S | 995 | 900 | 382.2 | 476.1868 | 0 | 0 | 0 | 306.9 | 471.202 | 500000 | 0.6828 | 408.0729 | 408.0729 | 205000 | 0.29 | 508.4221 | 100.3493 | 0 | 4.691442e-17 | 471.202
UniX-Tyz0 | 1693 | Uniaxial | 0 | 0 | 0 | 0 | 0 | 0 | 0 | 0 | 151.8439 | 0 | 0 | 151.8439 | 0 | 0 | 0 | 0 | 0 | 0 | 1 | To | SF1 (700-2) | CI | 330 | 220 | 196.5 | 293.7379 | 0 | 0 | 0 | 177.5 | 303.6878 | 10000000 | 0.42 | 263.0013 | 263.0013 |  |  | 393.1473 | 130.146 | 0 | 2.438892e-17 | 303.6878
UniX-Tyz0 | 1694 | Uniaxial | 0 | 0 | 0 | 0 | 0 | 0 | 0 | 0 | 86.82673 | 0 | 0 | 86.82673 | 0 | 0 | 0 | 0 | 0 | 0 | 1 | To | 2124-T851 | A | 477.1 | 440 | 198.3058 | 258.6737 | 0 | 0 | 0 | 109.977 | 173.6535 | 500000 | 0.473 | 150.3883 | 150.3883 | 73000 | 0.33 | 216.699 | 66.31068 | 0 | 9.580659e-17 | 173.6535
UniX-Tyz0 | 1695 | Uniaxial | 0 | 0 | 0 | 0 | 0 | 0 | 0 | 0 | 89.00671 | 0 | 0 | 89.00671 | 0 | 0 | 0 | 0 | 0 | 0 | 1 | To | 2124-T851 | A | 477.1 | 439.8 | 153.4233 | 238.5705 | 0 | 0 | 0 | 109.1008 | 178.0134 | 500000 | 0.473 | 154.1641 | 154.1641 | 73000 | 0.33 | 222.1397 | 67.97555 | 0 | 6.076843e-17 | 178.0134
UniX-Tyz0 | 1696 | Uniaxial | 0 | 0 | 0 | 0 | 0 | 0 | 0 | 0 | 113.8924 | 0 | 0 | 113.8924 | 0 | 0 | 0 | 0 | 0 | 0 | 1 | To | 2124-T851 | A | 477.1 | 439.8 | 235.5366 | 339.3917 | 0 | 0 | 0 | 135.9871 | 227.7848 | 200000 | 0.473 | 197.2674 | 197.2674 | 73000 | 0.33 | 284.2485 | 86.98108 | 0 | 7.19598e-17 | 227.7848
UniX-Tyz0 | 1697 | Uniaxial | 0 | 0 | 0 | 0 | 0 | 0 | 0 | 0 | 165.2705 | 0 | 0 | 165.2705 | 0 | 0 | 0 | 0 | 0 | 0 | 1 | To | ČSN 41 1523 | S | 560 | 400 | 244.5069 | 385.3215 | 0 | 0 | 0 | 168.9927 | 330.541 | 750000 | 0.7698 | 286.2569 | 286.2569 |  |  | 335.7786 | 49.52174 | 0 | 2.862516e-17 | 330.541
UniX-Tyz0 | 1698 | Uniaxial | 0 | 0 | 0 | 0 | 0 | 0 | 0 | 0 | 165.2705 | 0 | 0 | 165.2705 | 0 | 0 | 0 | 0 | 0 | 0 | 1 | To | ČSN 41 1523 | S | 560 | 400 | 292.7039 | 343.3409 | 0 | 0 | 0 | 168.9927 | 330.541 | 750000 | 0.7698 | 286.2569 | 286.2569 |  |  | 335.7786 | 49.52174 | 0 | 2.862516e-17 | 330.541
UniX-Tyz0 | 1699 | Uniaxial | 0 | 0 | 0 | 0 | 0 | 0 | 0 | 0 | 144.3 | 0 | 0 | 144.3 | 0 | 0 | 0 | 0 | 0 | 0 | 1 | To | 76S-T61 | A | 507.5 | 470 | 298.9306 | 430.738 | 0 | 0 | 0 | 172.5877 | 288.6 | 200000 | 0.473 | 249.9349 | 249.9349 |  |  | 360.1387 | 110.2037 | 0 | 1.05868e-16 | 288.6
UniX-Tyz0 | 1700 | Uniaxial | 0 | 0 | 0 | 0 | 0 | 0 | 0 | 0 | 324.7319 | 0 | 0 | 324.7319 | 0 | 0 | 0 | 0 | 0 | 0 | 1 | To | 30NCD16 | S | 1220 | 813.3333 | 718.8011 | 923.9358 | 0 | 0 | 0 | 415 | 649.4638 | 1000000 | 0.6378 | 562.4521 | 562.4521 |  |  | 722.9673 | 160.5151 | 0 | 3.654016e-17 | 649.4638
UniX-Tyz0 | 1701 | Uniaxial | 0 | 0 | 0 | 0 | 0 | 0 | 0 | 0 | 329.8581 | 0 | 0 | 329.8581 | 0 | 0 | 0 | 0 | 0 | 0 | 1 | To | Cr-Mo (DTD 306, S 106, En 40) | S | 947 | 802 | 747.2923 | 924.8841 | 0 | 0 | 0 | 431.4494 | 659.7162 | 2000000 | 0.6924 | 571.331 | 571.331 |  |  | 707.1062 | 135.7752 | 2000000 | 0.6924 | 659.7162
UniX-Tyz0 | 1702 | Uniaxial | 0 | 0 | 0 | 0 | 0 | 0 | 0 | 0 | 286.0433 | 0 | 0 | 286.0433 | 0 | 0 | 0 | 0 | 0 | 0 | 1 | To | Cr-Mo (DTD 306, S 106, En 40) | S | 945 | 857 | 648.141 | 801.9474 | 0 | 0 | 0 | 374.2044 | 572.0866 | 2000000 | 0.6928 | 495.4415 | 495.4415 |  |  | 613.0118 | 117.5703 | 2000000 | 0.6928 | 572.0866
UniX-Tyz0 | 1703 | Uniaxial | 0 | 0 | 0 | 0 | 0 | 0 | 0 | 0 | 122.3194 | 0 | 0 | 122.3194 | 0 | 0 | 0 | 0 | 0 | 0 | 1 | To | 0.1%C steel (normalized) | S | 432.4 | 256.4 | 289.7721 | 333.9423 | 0 | 0 | 0 | 167.3 | 244.6387 | 1000000 | 0.79532 | 211.8634 | 211.8634 |  |  | 244.1578 | 32.29448 | 0 | 7.417661e-17 | 244.6387
UniX-Tyz0 | 1704 | Uniaxial | 0 | 0 | 0 | 0 | 0 | 0 | 0 | 0 | 109.0858 | 0 | 0 | 109.0858 | 0 | 0 | 0 | 0 | 0 | 0 | 1 | To | 0.1%C steel (normalized) | S | 432.4 | 256.4 | 258.422 | 297.8134 | 0 | 0 | 0 | 149.2 | 218.1715 | 1000000 | 0.79532 | 188.9421 | 188.9421 |  |  | 217.7427 | 28.80058 | 0 | 2.908484e-17 | 218.1715
UniX-Tyz0 | 1705 | Uniaxial | 0 | 0 | 0 | 0 | 0 | 0 | 0 | 0 | 205.5 | 0 | 0 | 205.5 | 0 | 0 | 0 | 0 | 0 | 0 | 1 | To | GGG-60 | CI | 635 | 425 | 318 | 400 | 0 | 0 | 0 | 225 | 411 | 200000 | 0.42 | 355.9364 | 355.9364 | 180000 | 0.29 | 532.0713 | 176.1349 | 0 | 8.502443e-17 | 411
UniX-Tyz0 | 1706 | Uniaxial | 0 | 0 | 0 | 0 | 0 | 0 | 0 | 0 | 276.7321 | 0 | 0 | 276.7321 | 0 | 0 | 0 | 0 | 0 | 0 | 1 | To | SAE4340 | S | 843.9 | 731.5 | 632.5104 | 771.7156 | 0 | 0 | 0 | 365.1801 | 553.4642 | 200000 | 0.71302 | 479.314 | 479.314 |  |  | 584.8032 | 105.4892 | 0 | 6.847931e-17 | 553.4642
UniX-Tyz0 | 1707 | Uniaxial | 0 | 0 | 0 | 0 | 0 | 0 | 0 | 0 | 207.2357 | 0 | 0 | 207.2357 | 0 | 0 | 0 | 0 | 0 | 0 | 1 | To | GGG-60 | CI | 815 | 516 | 275 | 392 | 0 | 0 | 0 | 249 | 414.4713 | 1500000 | 0.42 | 358.9427 | 358.9427 | 180000 | 0.29 | 536.5652 | 177.6225 | 0 | 3.515266e-17 | 414.4713
UniX-Tyz0 | 1708 | Uniaxial | 0 | 0 | 0 | 0 | 0 | 0 | 0 | 0 | 175 | 0 | 0 | 175 | 0 | 0 | 0 | 0 | 0 | 0 | 1 | To | 34Cr4 | S | 710 | 550 | 343 | 530 | 0 | 0 | 0 | 204 | 350 | 1500000 | 0.7398 | 303.1089 | 303.1089 | 210000 | 0.28 | 363.0168 | 59.90787 | 0 | 6.099326e-17 | 350
UniX-Tyz0 | 1709 | Uniaxial | 0 | 0 | 0 | 0 | 0 | 0 | 0 | 0 | 159.3945 | 0 | 0 | 159.3945 | 0 | 0 | 0 | 0 | 0 | 0 | 1 | To | GTS-35 | CI | 353.0394 | 235 | 322.7267 | 482.4278 | 0 | 0 | 0 | 186.32635 | 318.7889 | 5000000 | 0.42 | 276.0793 | 276.0793 | 180000 | 0.31 | 412.6969 | 136.6176 | 0 | 2.843481e-17 | 318.7889
UniX-Tyz0 | 1710 | Uniaxial | 0 | 0 | 0 | 0 | 0 | 0 | 0 | 0 | 188.7566 | 0 | 0 | 188.7566 | 0 | 0 | 0 | 0 | 0 | 0 | 1 | To | GTS-45 | CI | 514.849125 | 343 | 382.1764 | 571.296 | 0 | 0 | 0 | 220.649625 | 377.5132 | 5000000 | 0.42 | 326.936 | 326.936 | 180000 | 0.31 | 488.7201 | 161.784 | 0 | 3.780065e-17 | 377.5132
UniX-Tyz0 | 1711 | Uniaxial | 0 | 0 | 0 | 0 | 0 | 0 | 0 | 0 | 197.1404 | 0 | 0 | 197.1404 | 0 | 0 | 0 | 0 | 0 | 0 | 1 | To | GTS-55 | CI | 554.08 | 358 | 399.1511 | 596.6707 | 0 | 0 | 0 | 230.45 | 394.2808 | 5000000 | 0.42 | 341.4572 | 341.4572 | 180000 | 0.31 | 510.4271 | 168.9698 | 0 | 8.645773e-17 | 394.2808
UniX-Tyz0 | 1712 | Uniaxial | 0 | 0 | 0 | 0 | 0 | 0 | 0 | 0 | 234.9003 | 0 | 0 | 234.9003 | 0 | 0 | 0 | 0 | 0 | 0 | 1 | To | GTS-70 | CI | 710.98 | 593 | 475.6038 | 710.956 | 0 | 0 | 0 | 274.59 | 469.8007 | 5000000 | 0.42 | 406.8593 | 406.8593 | 180000 | 0.31 | 608.1934 | 201.334 | 0 | 7.494554e-17 | 469.8007
UniX-Tyz0 | 1713 | Uniaxial | 0 | 0 | 0 | 0 | 0 | 0 | 0 | 0 | 167.7811 | 0 | 0 | 167.7811 | 0 | 0 | 0 | 0 | 0 | 0 | 1 | To | GGG-40 | CI | 426.59 | 289 | 339.7071 | 507.8109 | 0 | 0 | 0 | 196.13 | 335.5622 | 5000000 | 0.42 | 290.6053 | 290.6053 | 180000 | 0.29 | 434.4112 | 143.8058 | 0 | 9.392876e-17 | 335.5622
UniX-Tyz0 | 1714 | Uniaxial | 0 | 0 | 0 | 0 | 0 | 0 | 0 | 0 | 209.7328 | 0 | 0 | 209.7328 | 0 | 0 | 0 | 0 | 0 | 0 | 1 | To | GGG-60 | CI | 671.76 | 417 | 424.6469 | 634.7831 | 0 | 0 | 0 | 245.17 | 419.4655 | 5000000 | 0.42 | 363.2678 | 363.2678 | 180000 | 0.29 | 543.0306 | 179.7628 | 0 | 4.32163e-17 | 419.4655
UniX-Tyz0 | 1715 | Uniaxial | 0 | 0 | 0 | 0 | 0 | 0 | 0 | 0 | 251.6759 | 0 | 0 | 251.6759 | 0 | 0 | 0 | 0 | 0 | 0 | 1 | To | GGG-70 | CI | 720.79 | 485 | 509.5693 | 761.7294 | 0 | 0 | 0 | 294.2 | 503.3518 | 5000000 | 0.42 | 435.9154 | 435.9154 | 180000 | 0.29 | 651.6279 | 215.7124 | 0 | 7.728073e-17 | 503.3518
UniX-Tyz0 | 1716 | Uniaxial | 0 | 0 | 0 | 0 | 0 | 0 | 0 | 0 | 224.4384 | 0 | 0 | 224.4384 | 0 | 0 | 0 | 0 | 0 | 0 | 1 | To | 34Cr4 | S | 795 | 530 | 410 | 640 | 0 | 0 | 0 | 256 | 448.8767 | 1500000 | 0.7228 | 388.7386 | 388.7386 | 210000 | 0.28 | 471.0893 | 82.35064 | 0 | 7.409633e-17 | 448.8767
UniX-Tyz0 | 1717 | Uniaxial | 0 | 0 | 0 | 0 | 0 | 0 | 0 | 0 | 75.395 | 0 | 0 | 75.395 | 0 | 0 | 0 | 0 | 0 | 0 | 1 | To | 2017A-T4 | A | 545 | 395 | 180.9608 | 260.7518 | 0 | 0 | 0 | 104.4778 | 150.79 | 1000000 | 0.473 | 130.588 | 130.588 | 73500 | 0.33 | 188.1681 | 57.58012 | 0 | 1.005967e-16 | 150.79
UniX-Tyz0 | 1718 | Uniaxial | 0 | 0 | 0 | 0 | 0 | 0 | 0 | 0 | 70.94713 | 0 | 0 | 70.94713 | 0 | 0 | 0 | 0 | 0 | 0 | 1 | To | 6082-T6 | A | 290 | 230 | 146.7231 | 211.4177 | 0 | 0 | 0 | 84.71061 | 141.8943 | 1000000 | 0.473 | 122.884 | 122.884 | 72000 | 0.33 | 177.0673 | 54.18322 | 0 | 1.1622e-16 | 141.8943
UniX-Tyz0 | 1719 | Uniaxial | 0 | 0 | 0 | 0 | 0 | 0 | 0 | 0 | 266 | 0 | 0 | 266 | 0 | 0 | 0 | 0 | 0 | 0 | 1 | To | 20MnCr5 | S | 1028 | 940 | 516 | 832 | 0 | 0 | 0 | 303 | 532 | 10000000 | 0.6762 | 460.7255 | 460.7255 | 210000 | 0.3 | 576.6546 | 115.9291 | 0 | 7.295435e-17 | 532
UniX-Tyz0 | 1720 | Uniaxial | 0 | 0 | 0 | 0 | 0 | 0 | 0 | 0 | 63.55216 | 0 | 0 | 63.55216 | 0 | 0 | 0 | 0 | 0 | 0 | 1 | To | 7:3 brass | Cu | 320 | 113 | 141.4612 | 180.1759 | 0 | 0 | 0 | 81.67266 | 127.1043 | 10000000 | 0.651 | 110.0756 | 110.0756 |  |  | 140.2008 | 30.1252 | 0 | 7.456908e-17 | 127.1043
UniX-Tyz0 | 1721 | Uniaxial | 0 | 0 | 0 | 0 | 0 | 0 | 0 | 0 | 206.9592 | 0 | 0 | 206.9592 | 0 | 0 | 0 | 0 | 0 | 0 | 1 | To | 25CrMo4 | S | 780 | 660 | 361 | 600 | 0 | 0 | 0 | 228 | 413.9183 | 2000000 | 0.7258 | 358.4638 | 358.4638 | 210000 | 0.29 | 433.4986 | 75.03482 | 0 | 3.551548e-17 | 413.9183
UniX-Tyz0 | 1722 | Uniaxial | 0 | 0 | 0 | 0 | 0 | 0 | 0 | 0 | 213.75 | 0 | 0 | 213.75 | 0 | 0 | 0 | 0 | 0 | 0 | 1 | To | 25CrMo4 | S | 780 | 660 | 340 | 600 | 0 | 0 | 0 | 228 | 427.5 | 2000000 | 0.7258 | 370.2259 | 370.2259 | 210000 | 0.29 | 447.7228 | 77.4969 | 0 | 3.83533e-17 | 427.5
UniX-Tyz0 | 1723 | Uniaxial | 0 | 0 | 0 | 0 | 0 | 0 | 0 | 0 | 137.0411 | 0 | 0 | 137.0411 | 0 | 0 | 0 | 0 | 0 | 0 | 1 | To | XC18 | S | 520 | 350 | 322.1615 | 375.8049 | 0 | 0 | 0 | 186 | 274.0822 | 1000000 | 0.7778 | 237.3621 | 237.3621 |  |  | 276.8855 | 39.52342 | 0 | 3.390606e-17 | 274.0822
UniX-Tyz0 | 1724 | Uniaxial | 0 | 0 | 0 | 0 | 0 | 0 | 0 | 0 | 75.86577 | 0 | 0 | 75.86577 | 0 | 0 | 0 | 0 | 0 | 0 | 1 | To | Cu-ETP | Cu | 300 | 200 | 184.1619 | 234.5628 | 0 | 0 | 0 | 97.49724 | 151.7315 | 100000 | 0.651 | 131.4034 | 131.4034 | 120000 | 0.34 | 167.3655 | 35.96214 | 0 | 1.069232e-16 | 151.7315
UniX-Tyz0 | 1725 | Uniaxial | 0 | 0 | 0 | 0 | 0 | 0 | 0 | 0 | 188.7899 | 0 | 0 | 188.7899 | 0 | 0 | 0 | 0 | 0 | 0 | 1 | To | X2CrNiMo17-12-2 | S | 416 | 277.3333 | 312.9699 | 359.8571 | 0 | 0 | 0 | 258.5868 | 377.5799 | 200000 | 0.7986 | 326.9938 | 326.9938 |  |  | 375.9819 | 48.98811 | 0 | 9.010736e-17 | 377.5799
UniX-Tyz0 | 1726 | Uniaxial | 0 | 0 | 0 | 0 | 0 | 0 | 0 | 0 | 134.1667 | 0 | 0 | 134.1667 | 0 | 0 | 0 | 0 | 0 | 0 | 1 | To | EN-GJV-450 | CI | 498 | 367.66 | 185.693 | 236.6266 | 0 | 0 | 0 | 185.563 | 268.3333 | 500000 | 0.42 | 232.3835 | 232.3835 |  |  | 347.3783 | 114.9948 | 0 | 1.07088e-16 | 268.3333
UniX-Tyz0 | 1727 | Uniaxial | 0 | 0 | 0 | 0 | 0 | 0 | 0 | 0 | 134.1667 | 0 | 0 | 134.1667 | 0 | 0 | 0 | 0 | 0 | 0 | 1 | To | EN-GJV-450 | CI | 498 | 367.66 | 321.4046 | 480.4514 | 0 | 0 | 0 | 185.563 | 268.3333 | 500000 | 0.42 | 232.3835 | 232.3835 |  |  | 347.3783 | 114.9948 | 0 | 1.07088e-16 | 268.3333
UniX-Tyz0 | 1728 | Uniaxial | 0 | 0 | 0 | 0 | 0 | 0 | 0 | 0 | 109.45 | 0 | 0 | 109.45 | 0 | 0 | 0 | 0 | 0 | 0 | 1 | To | 14S-T | A | 498 | 332 | 207.2597 | 298.6467 | 0 | 0 | 0 | 119.6615 | 218.9 | 2000000 | 0.473 | 189.573 | 189.573 |  |  | 273.1613 | 83.58836 | 0 | 3.348624e-17 | 218.9
UniX-Tyz0 | 1729 | Uniaxial | 0 | 0 | 0 | 0 | 0 | 0 | 0 | 0 | 312.9941 | 0 | 0 | 312.9941 | 0 | 0 | 0 | 0 | 0 | 0 | 1 | To | 30 CrNiMo 8 | S | 1014 | 912 | 705.0373 | 880.7298 | 0 | 0 | 0 | 407.0535 | 625.9882 | 200000 | 0.679 | 542.1217 | 542.1217 | 212000 | 0.29 | 677.2163 | 135.0946 | 0 | 4.409499e-17 | 625.9882
UniX-Tyz0 | 1730 | Uniaxial | 0 | 0 | 0 | 0 | 0 | 0 | 0 | 0 | 264.0036 | 0 | 0 | 264.0036 | 0 | 0 | 0 | 0 | 0 | 0 | 1 | To | Ck45 | S | 850 | 807 | 419.585 | 718.2548 | 0 | 0 | 0 | 286.2256 | 528.0072 | 100000 | 0.7118 | 457.2676 | 457.2676 | 212000 | 0.29 | 558.3767 | 101.1091 | 0 | 1.221737e-16 | 528.0072
UniX-Tyz0 | 1731 | Uniaxial | 0 | 0 | 0 | 0 | 0 | 0 | 0 | 0 | 233.8654 | 0 | 0 | 233.8654 | 0 | 0 | 0 | 0 | 0 | 0 | 1 | To | SNCM 8 | S | 1076 | 971 | 465.7769 | 586.8693 | 0 | 0 | 0 | 302.5432 | 467.7308 | 500000 | 0.6666 | 405.0668 | 405.0668 |  |  | 510.3758 | 105.309 | 0 | 4.015921e-17 | 467.7308
UniX-Tyz0 | 1732 | Uniaxial | 0 | 0 | 0 | 0 | 0 | 0 | 0 | 0 | 238.0112 | 0 | 0 | 238.0112 | 0 | 0 | 0 | 0 | 0 | 0 | 1 | To | SNCM 8 | S | 1076 | 971 | 477.1434 | 601.1907 | 0 | 0 | 0 | 307.9065 | 476.0225 | 500000 | 0.6666 | 412.2475 | 412.2475 |  |  | 519.4234 | 107.1758 | 0 | 7.850205e-17 | 476.0225